## Intro
file: RENDRMAT.xls Fred E Wahl, Feb 19, 2003
This EXCEL workbook contains measured data and analysis to create Resistor parameters
for CSM L18 Mixed Signal CMOS process
Sawn die from a 'shuttle' test chip -- "LEXX" -- provides the silicon measured for this report
Data from three dice sampled #3, #8 and #9 are contained here
Test structure 'Modules' measured in LEXX are of type RMAT and REND
RMAT modules provide structures to generate parameters:
Sheet Resistance (Rho) from Vander Pauw 4 terminal resistors
Resistors of widths 9, 4 and 1 micron for
Mis-match , temperature coef (tcr1,2)
and voltage coef parameters (vcr1,2 both 'self' and 'back' bias types)
REND modules provide structures to generate parameters:
Single Kelvin Contact contact resistance (Rc)
Three tap resistors to extract
total Delta W (2 -sided)
Rend or Rint resistor end effect or end interface parameters
Data from REND modules are in spreadsheet tab BigRNMF within
Data from RMAT modules are in spreadsheet tab BigMNR
Resistor Layers/Module Names Studied in this report are:
Mod Name: | REND type | B1 | B3 | B5 | B6 | B7
Resistor Layer/Type: |  | N+ diffused SB | P+ diffused SB | Nwell under STI | N+ poly SB | P+ poly SB
Mod Name: | RMAT type | A1 | A3 | A5 | A6 | A7
Analysis and Resulting parameters for all Resistors types are found in spreadsheet tab of same name.

## Rho
LEXX
Avg Rho
Layer | Mod | Die | Sheet Resistance @ 25C |  |  | Die |  |  |  | Die |  |  |  | (ohms/sq)
N diff SB | A1 | 9 | 80.8448 | 80.869 | 80.869 | 8 | 80.6515 | 80.7723 | 80.8025 | 3 | 80.5669 | 80.6575 | 80.6756 | 80.7455
P diff SB | A3 | 9 | 114.0886 | 114.1067 | 114.0886 | 8 | 116.4271 | 116.418 | 116.3818 | 3 | 113.0643 | 113.0553 | 113.0462 | 114.5196
Nwell under STI | A5 | 9 | 651.5203 | 651.4296 | 661.8079 | 8 | 659.4362 | 659.6779 | 659.557 | 3 | 671.6424 | 670.4942 | 669.2857 | 661.6501
N poly SB | A6 | 9 | 81.1228 | 80.9933 | 81.1875 | 8 | 81.9664 | 81.9455 | 81.9595 | 3 | 81.8967 | 81.8479 | 81.8898 | 81.6455
P poly SB | A8 | 9 | 344.4886 | 344.517 | 344.4603 | 8 | 357.4332 | 357.3199 | 357.4332 | 3 | 348.3975 | 348.5108 | 348.6241 | 350.1316

## DeltaW
Delta W calculations (total delta W or 2-sided deltaW)
Weff= Wdrawn - DeltaW
Delta W = -B/A in y=Ax + B fit to 1/Rbody vs Wdrawn
Graphs below
|  |  |  | Avg |  |  | Avg |  |  | Avg
Layer | Mod | die | Wd | 1/Rbody | die | Wd | 1/Rbody | die | Wd | 1/Rbody
N diff SB | B1 | #8 | 1 | 0.00047098 | #9 | 1 | 0.00048162 | #3 | 1 | 0.00048311
| B1 | #8 | 4 | 0.0019996 | #9 | 4 | 0.0020075 | #3 | 4 | 0.0020104
| B1 | #8 | 9 | 0.0045361 | #9 | 9 | 0.0045433 | #3 | 9 | 0.0045495
| Die | A | B | Delta W
| #8 | 0.0005 | -4e-05 | 0.08
| #9 | 0.0005 | -2e-05 | 0.04
| #3 | 0.0005 | -2e-05 | 0.04
P diff SB | B3 | #8 | 1 | 0.00029177 | #9 | 1 | 0.00030589 | #3 | 1 | 0.00030846
| B3 | #8 | 4 | 0.0013043 | #9 | 4 | 0.0013405 | #3 | 4 | 0.0013507
| B3 | #8 | 9 | 0.0030327 | #9 | 9 | 0.0031035 | #3 | 9 | 0.0031454
| Die | A | B | Delta W
| #8 | 0.0003 | -6e-05 | 0.2
| #9 | 0.0003 | -5e-05 | 0.16667
| #3 | 0.0004 | -6e-05 | 0.15
Nwell under STI | B5 | #8 | 1 | 0.00012426 | #9 | 1 | 0.00012532 | #3 | 1 | 0.00012583
| B5 | #8 | 4 | 0.00023303 | #9 | 4 | 0.00023549 | #3 | 4 | 0.00023638
| B5 | #8 | 9 | 0.00053954 | #9 | 9 | 0.00054648 | #3 | 9 | 0.0005484
| Die | A | B | Delta W
| #8 | 5e-05 | 5e-05 | -1
| #9 | 5e-05 | 5e-05 | -1
| #3 | 5e-05 | 5e-05 | -1
N poly SB | B6 | #8 | 1 | 0.00047525 | #9 | 1 | 0.00048568
| B6 | #8 | 4 | 0.0018658 | #9 | 4 | 0.0019604
| B6 | #8 | 9 | 0.004096 | #9 | 9 | 0.0040128
| Die | A | B | Delta W
| #8 | 0.0005 | 4e-05 | -0.08
| #9 | 0.0004 | 0.0001 | -0.25
#3
P poly SB | B7 | #8 | 1 | 0.00010357 | #9 | 1 | 0.00010658
| B7 | #8 | 4 | 0.00041618 | #9 | 4 | 0.00045193
| B7 | #8 | 9 | 0.00094939 | #9 | 9 | 0.0009989
| Die | A | B | Delta W
| #8 | 0.0001 | -4e-06 | 0.04
| #9 | 0.0001 | -4e-07 | 0.004
#3

## TCRs
|  |  | (Tref=25) |  |  |  | Avg VDP | VDP | 9u Resistor | Res
|  | Temp C | T-Tref |  |  |  | Sheet Rho | R/Rtref |  | R/Rtref
|  | 5 | -20 | 78.4157 | 78.4338 | 78.4519 | 78.4338 | 0.96998 | 401.0009 | 0.97167
N diff SB | A1 | 25 | 0 | 80.8448 | 80.869 | 80.869 | 80.861 | 1 | 412.6917 | 1
|  | 80 | 55 | 87.4011 | 87.4555 | 87.4193 | 87.4253 | 1.0812 | 453.8861 | 1.0998
|  | 130 | 105 | 93.0389 | 93.1115 | 93.0631 | 93.0712 | 1.151 | 476.1215 | 1.1537
|  | 5 | -20 | 110.6714 | 110.6805 | 110.6714 | 110.6744 | 0.97002 | 584.1561 | 0.97251
P diff SB | A3 | 25 | 0 | 114.0886 | 114.1067 | 114.0886 | 114.0946 | 1 | 600.6684 | 1
|  | 80 | 55 | 123.5242 | 123.5242 | 123.5242 | 123.5242 | 1.0826 | 649.315 | 1.081
|  | 130 | 105 | 132.7151 | 132.6879 | 132.7423 | 132.7151 | 1.1632 | 697.6133 | 1.1614
|  | 5 | -20 | 616.5786 | 616.352 | 635.9302 | 622.9536 | 0.95119 | 3245.9133 | 0.94779
Nwell under STI | A5 | 25 | 0 | 651.5203 | 651.4296 | 661.8079 | 654.9193 | 1 | 3424.7239 | 1
|  | 80 | 55 | 785.6675 | 794.6106 | 796.0004 | 792.0928 | 1.2095 | 4049.3918 | 1.1824
|  | 130 | 105 | 902.1701 | 902.2305 | 902.0492 | 902.1499 | 1.3775 | 4770.9361 | 1.3931
|  | 5 | -20 | 80.4883 | 80.4883 | 80.579 | 80.5185 | 0.99282 | 421.0385 | 0.99615
N poly SB | A6 | 25 | 0 | 81.1228 | 80.9933 | 81.1875 | 81.1012 | 1 | 422.6675 | 1
|  | 80 | 55 | 82.0362 | 82.0431 | 82.0431 | 82.0408 | 1.0116 | 427.658 | 1.0118
|  | 130 | 105 | 83.0053 | 82.9914 | 83.0053 | 83.0007 | 1.0234 | 433.193 | 1.0249
|  | 5 | -20 | 345.0835 | 344.9985 | 345.0551 | 345.0457 | 1.0016 | 1822.7494 | 1.0033
P poly SB | A7 | 25 | 0 | 344.4886 | 344.517 | 344.4603 | 344.4886 | 1 | 1816.823 | 1
|  | 80 | 55 | 342.7325 | 342.6475 | 342.6192 | 342.6664 | 0.99471 | 1803.6359 | 0.99274
|  | 130 | 105 | 342.7608 | 342.8458 | 342.7608 | 342.7891 | 0.99507 | 1798.9097 | 0.99014

## VCRs
T=25C
Resistor Voltcos
|  | self |  | R/R0 |  | Back | R/R0
A1 | 2.16 | 412.257 |  | 1.0041 | -2.16 | 412.7943 | 1.0021
| 1.8 | 411.9111 |  | 1.0033 | -1.8 | 412.6689 | 1.0018
| 0.9 | 411.0152 |  | 1.0011 | -0.9 | 412.3523 | 1.0011
| 0.36 | 410.605 | Rcenter | 1.0001 | -0.36 | 412.095 | 1.0004
| 0.18 | 410.4318 | 410.5731 | 0.99966 | 0 | 411.9182 | 1
| -0.18 | 410.7385 |  | 1.0004
| -0.36 | 410.5172 |  | 0.99986
| -0.9 | 409.4445 |  | 0.99725
| -1.8 | 410.9096 |  | 1.0008
| -2.16 | 411.5638 |  | 1.0024
A3 | 2.16 | 600.4461 |  | 1.0004 | 2.16 | 601.9916 | 1.0034
| 1.8 | 599.975 |  | 0.99958 | 1.8 | 601.7199 | 1.003
| 0.9 | 597.8477 |  | 0.99604 | 0.9 | 599.975 | 1
| 0.36 | 599.8125 |  | 0.99931 | 0.36 | 599.95 | 1
| 0.18 | 599.7451 | 600.2242 | 0.9992 | 0 | 599.95 | 1
| -0.18 | 600.7409 |  | 1.0009
| -0.36 | 600.5981 |  | 1.0006
| -0.9 | 600.9013 |  | 1.0011
| -1.8 | 601.7953 |  | 1.0026
| -2.16 | 602.4138 |  | 1.0036
A5 | 2.16 | 3434.7868 |  | 1.0124 | -2.16 | 3487.899 | 1.0172
| 1.8 | 3429.0287 |  | 1.0107 | -1.8 | 3479.32 | 1.0147
| 0.9 | 3411.5785 |  | 1.0055 | -0.9 | 3456.0718 | 1.0079
| 0.36 | 3399.9955 |  | 1.0021 | -0.36 | 3440.4983 | 1.0033
| 0.18 | 3395.0735 | 3392.7907 | 1.0007 | 0 | 3429.045 | 1
| -0.18 | 3391.1238 |  | 0.99951
| -0.36 | 3384.97 |  | 0.99769
| -0.9 | 0 |  | 0
| -1.8 | 0 |  | 0
| -2.16 | 0 |  | 0
A6 | 2.16 | 425.708 |  | 1.0018 | -2.16 | 425.4791 | 1.0001
| 1.8 | 425.4414 |  | 1.0012 | -1.8 | 425.4715 | 1
| 0.9 | 425.0295 |  | 1.0002 | -0.9 | 425.4716 | 1
| 0.36 | 424.8841 |  | 0.9999 | -0.36 | 425.4565 | 1
| 0.18 | 424.7713 | 424.9258 | 0.99964 | 0 | 425.454 | 1
| -0.18 | 425.0346 |  | 1.0003
| -0.36 | 425.0132 |  | 1.0002
| -0.9 | 425.1299 |  | 1.0005
| -1.8 | 425.4766 |  | 1.0013
| -2.16 | 425.6263 |  | 1.0016
A7 | 2.16 | 1816.2707 |  | 0.99991 | 2.16 | 1816.4617 | 1.0001
| 1.8 | 1816.219 |  | 0.99988 | 1.8 | 1816.4023 | 1.0001
| 0.9 | 1816.4292 |  | 0.99999 | 0.9 | 1816.324 | 1.0001
| 0.36 | 1816.2097 |  | 0.99987 | 0.36 | 1816.2735 | 1
| 0.18 | 1815.7517 | 1816.4424 | 0.99962 | 0 | 1816.2325 | 1
| -0.18 | 1816.888 |  | 1.0002
| -0.36 | 1816.92 |  | 1.0003
| -0.9 | 1816.9523 |  | 1.0003
| -1.8 | 1816.5075 |  | 1
| -2.16 | 1816.1562 |  | 0.99984

## Rc_Rint
Kelvin Single Contact Resistance Results
|  |  | Repeated measurements at same site |  |  |  | Avg Rc | Std Dev
Layer | die | Mod |  |  |  |  | (ohm/c)
N diff SB | #3 | B1 | 14.44 | 16.696 | 12.508 |  | 15.2604 | 3.039
| #8 | B1 | 15.456 | 15.52 | 17.404
| #9 | B1 | 8.98 | 19.288 | 17.052
P diff SB | #3 | B3 | 19.025 | 17.85 | 19.885 |  | 29.6006 | 8.6243
| #8 | B3 | 41.2857 | 35.3714 | 32.3371
| #9 | B3 | 37.7086 | 32.04 | 30.9029
Nwell under STI | #3 | B5 | 575.96 | 576 | 576.12 |  | 590.5778 | 25.7518
| #8 | B5 | 624.76 | 624.8 | 624.8
| #9 | B5 | 570.88 | 570.96 | 570.92
N poly SB | #8 | B6 | 3750.575 | 3750.55 | 3750.55 |  |  |  | readings at compliance
| #9 | B6 | 19.48 | 120.32 | 275.86 |  | 138.5533 | 129.1589
P poly SB | #8 | B7 | 1874.75 | 1884.175 | 1869.4 |  | ? |  | contact blown
| #9 | B7 | 5999.64 | 5999.68 | 5999.76 |  |  |  | readings at compliance
Rend/Rint Calculations
|  |  | Wd | Iforce | V3 | V2 | V1
| #8 | B1 | 1 | 0.0005 | 1.199 | 0.13739 | 0.031304
| #8 | B1 | 4 | 0.002 | 1.1333 | 0.1331 | 0.031464
| #8 | B1 | 9 | 0.0045 | 1.129 | 0.13727 | 0.037192
| #8 | B3 | 1 | 0.00035 | 1.3596 | 0.16031 | 0.04165
| #8 | B3 | 4 | 0.0014 | 1.2202 | 0.14785 | 0.043094
| #8 | B3 | 9 | 0.00315 | 1.1834 | 0.14559 | 0.04314
| #8 | B5 | 1 | 6e-05 | 0.56477 | 0.081348 | 0.037962
| #8 | B5 | 4 | 0.00024 | 1.209 | 0.17821 | 0.08033
| #8 | B5 | 9 | 0.00054 | 1.1825 | 0.18096 | 0.082778
| #8 | B6 | 1 | 0.0005 | 1.2078 | 0.15091 | 0.10317
| #8 | B6 | 4 | 0.002 | 1.1575 | 0.14392 | 0.12254
| #8 | B6 | 9 | 0.0045 | 1.1455 | 0.1078 | 0.12006
| #8 | B7 | 1 | 0.0001 | 1.1056 | 0.14195 | 0.048568
| #8 | B7 | 4 | 0.0004 | 1.0477 | 0.13939 | 0.07396
| #8 | B7 | 9 | 0.0009 | 1.0323 | 0.1199 | 0.053812 |  |  |  |  | from y=Ax+B, set x=0 get B ==> Rend
seen on graph of Ros vs Ltap
[9 empty] | DeltaW | 0.08
| Wd=1 |  |  | Wd=4 |  |  | Wd=9
B1 | L2SB | Rn |  | L2SB | Rn |  | L2SB | Rn | Wd | Weff | 1/Weff | Rend | Rint | Rwinf
1 | 0.51 | 62.608 |  | 0.5 | 15.732 |  | 0.5 | 8.2649 | 1 | 0.92 | 1.087 | 15.884 | 12.559 | 2.2303
2 | 3.01 | 274.788 |  | 3 | 66.55 |  | 3 | 30.5049 | 4 | 3.92 | 0.2551 | 5.4152
3 | 27.42 | 2398.056 |  | 27.5 | 566.656 |  | 27.5 | 250.8796 | 9 | 8.92 | 0.11211 | 3.6544
[9 empty] | DeltaW | 0.2
| Wd=1 |  |  | Wd=4 |  |  | Wd=9
B3 | L2SB | Rn |  | L2SB | Rn |  | L2SB | Rn | Wd | Weff | 1/Weff | Rend | Rint | Rwinf
1 | 0.51 | 119 |  | 0.5 | 30.7814 |  | 0.5 | 13.6952 | 1 | 0.8 | 1.25 | 42.069 | 30.893 | 3.5385
2 | 3.01 | 458.0229 |  | 3 | 105.61 |  | 3 | 46.219 | 4 | 3.8 | 0.26316 | 12.32
3 | 27.42 | 3884.5486 |  | 27.5 | 871.5586 |  | 27.5 | 375.6806 | 9 | 8.8 | 0.11364 | 6.483
[9 empty] | DeltaW | -1
| Wd=1 |  |  | Wd=4 |  |  | Wd=9
B5 | L2SB | Rn |  | L2SB | Rn |  | L2SB | Rn | Wd | Weff | 1/Weff | Rend | Rint | Rwinf
1 | 1.56 | 632.7 |  | 1.55 | 334.7083 |  | 1.555 | 153.2926 | 1 | 2 | 0.5 | 24.406 | 8.6277 | 20.346
2 | 4.36 | 1355.8 |  | 4.35 | 742.5333 |  | 4.36 | 335.1111 | 4 | 5 | 0.2 | 23.085
3 | 28.47 | 9412.8 |  | 28.55 | 5037.625 |  | 28.55 | 2189.8556 | 9 | 10 | 0.1 | 20.448
[9 empty] | DeltaW | -0.08
| Wd=1 |  |  | Wd=4 |  |  | Wd=9
B6 | L2SB | Rn |  | L2SB | Rn |  | L2SB | Rn | Wd | Weff | 1/Weff | Rend | Rint | Rwinf
1 | 0.71 | 206.344 |  | 0.7 | 61.27 |  | 0.7 | 26.6791 | 1 | 1.08 | 0.92593 | 92.406 | 99.093 | 1.3627
2 | 3.21 | 301.824 |  | 3.205 | 71.96 |  | 3.2 | 23.9564 | 4 | 4.08 | 0.2451 | 29.938
3 | 27.62 | 2415.54 |  | 27.7 | 578.76 |  | 27.7 | 254.5453 | 9 | 9.08 | 0.11013 | 8.6976
[9 empty] | DeltaW | 0.04
| Wd=1 |  |  | Wd=4 |  |  | Wd=9
B7 | L2SB | Rn |  | L2SB | Rn |  | L2SB | Rn | Wd | Weff | 1/Weff | Rend | Rint | Rwinf
1 | 0.71 | 485.68 |  | 0.7 | 184.9 |  | 0.7 | 59.7911 | 1 | 0.96 | 1.0417 | 182.39 | 156.55 | 23.447
2 | 3.21 | 1419.5 |  | 3.205 | 348.485 |  | 3.2 | 133.2267 | 4 | 3.96 | 0.25253 | 90.224
3 | 27.62 | 11055.56 |  | 27.7 | 2619.295 |  | 27.7 | 1146.9911 | 9 | 8.96 | 0.11161 | 17.802

## MisMatch
Resistor Mis-Match Calculations over 3 die
These are 2 wire Resistor measurements. Wd=4 um Resistors were furthest from GND, Wd=1u next closest, 9u were closest.
A full VDD of 1.8 volts was applied to each resistor and the current was measured and used to compute R.
Plots for each layer show Mis-Match Average of Absolute and Mis-Match Standard Deviation versus resistor Drawn Width
Trend in graph should be downward to the right, but only P poly SB shows this.
Red shows raw mismatch over 10%, orange over 3%. These may need to be sorted out for proper statistics
Supposed 'bad' data still shows good measurement repeatability in the cluster of 4 repeats at each condition.
AA/sig21 refers to Resistors in dummy array, AA/sig43 refers to resistors without dummies and far apart, AA/sigX refers to other combinations.
21 should have 'best'(lowest Mis-match) matching behavior and 43 should have 'worst'. In this data this is not always the case.
R mis-match (%) = 200* (Rx - Rref)/(Rx + Rref)
25C only |  |  |  | Mmij ==> Rx = R1, Rref = Rj
|  |  |  | "MMd2d" | "MMf2f" | "Mmcross_terms" |  |  |  | Avg | Avg of Abs | Stdev | Avg | Avg of Abs | Stdev | Avg | Avg of Abs | Stdev
Layer | Die | Mod | Wid | MM21 | MM43 | MM31 | MM41 | MM32 | MM42 | MM21 | MM21 | MM21 | MM43 | MM43 | MM43 | Xterms | Xterm | Xterms | W | AAMM21 | sigMM21 | AAMM43 | sigMM43 | AAMMx | sigMMx
N diff SB | #9 | A1 | 1 | -1.0244 | 0.1298 | -1.482 | -1.3522 | -0.45769 | -0.32788 | -0.15056 | 0.53235 | 0.78626 | 0.21671 | 0.91702 | 1.3128 | -0.10974 | 0.76198 | 0.92657 | 1 | 0.53235 | 0.78626 | 0.91702 | 1.3128 | 0.76198 | 0.92657
| #9 | A1 | 1 | -1.0191 | 0.13239 | -1.4846 | -1.3522 | -0.4655 | -0.33311 | [9 empty] | 4 | 3.9599 | 6.4626 | 0.13456 | 0.14872 | 2.2504 | 4.2512
| #9 | A1 | 1 | -1.0165 | 0.1298 | -1.482 | -1.3522 | -0.46551 | -0.33571 | [9 empty] | 9 | 4.8141 | 7.5995 | 0.69037 | 0.86507 | 2.6219 | 5.3919
| #9 | A1 | 1 | -1.0165 | 0.12721 | -1.4768 | -1.3495 | -0.46029 | -0.33307
| #8 | A1 | 1 | 0.49979 | 1.5708 | -0.55535 | 1.0155 | -1.0551 | 0.51568
| #8 | A1 | 1 | 0.50774 | 5.7704 | -0.55526 | 5.2155 | -1.063 | 4.7081
| #8 | A1 | 1 | 0.50241 | 1.7124 | -0.57638 | 1.136 | -1.0788 | 0.6336
| #8 | A1 | 1 | 0.50776 | 1.3428 | -0.59487 | 0.74793 | -1.1026 | 0.24017
| #3 | A1 | 1 | 0.072898 | -1.0505 | 1.1572 | 0.10678 | 1.0843 | 0.033881
| #3 | A1 | 1 | 0.080711 | -1.0531 | 1.1677 | 0.11459 | 1.0869 | 0.033882
| #3 | A1 | 1 | 0.080709 | -1.0531 | 1.1703 | 0.11719 | 1.0896 | 0.036482
| #3 | A1 | 1 | 0.093746 | -1.0505 | 1.1729 | 0.1224 | 1.0791 | 0.028657
| #9 | A1 | 4 | -0.37717 | 0.30553 | -0.78554 | -0.48001 | -0.40837 | -0.10283 | -3.7808 | 3.9599 | 6.4626 | 0.13456 | 0.13456 | 0.14872 | -2.2504 | 2.2504 | 4.2512
| #9 | A1 | 4 | -0.3795 | 0.30787 | -0.78554 | -0.47768 | -0.40604 | -0.098175
| #9 | A1 | 4 | -0.38185 | 0.31019 | -0.79019 | -0.48001 | -0.40834 | -0.098153
| #9 | A1 | 4 | -0.37955 | 0.30786 | -0.7949 | -0.48705 | -0.41535 | -0.10749
| #8 | A1 | 4 | 0.26868 | 0.03514 | -0.4696 | -0.43446 | -0.73828 | -0.70314
| #8 | A1 | 4 | 0.27812 | -0.0093676 | -0.46729 | -0.47666 | -0.7454 | -0.75477
| #8 | A1 | 4 | 0.28048 | -0.058565 | -0.46023 | -0.5188 | -0.74071 | -0.79927
| #8 | A1 | 4 | 0.28286 | -0.063219 | -0.47199 | -0.53521 | -0.75484 | -0.81806
| #3 | A1 | 4 | -11.2338 | 0.063014 | -11.3688 | -11.3059 | -0.13541 | -0.072392
| #3 | A1 | 4 | -11.2028 | 0.072346 | -11.3448 | -11.2727 | -0.1424 | -0.070058
| #3 | A1 | 4 | -10.9873 | 0.070012 | -11.1316 | -11.0618 | -0.14476 | -0.074743
| #3 | A1 | 4 | -10.8444 | 0.077014 | -10.9957 | -10.9189 | -0.15176 | -0.074743
| #9 | A1 | 9 | 0.43344 | 0.29109 | 0.02061 | 0.3117 | -0.41283 | -0.12174 | 4.8141 | 4.8141 | 7.5995 | 0.69037 | 0.69037 | 0.86507 | -2.0963 | 2.6219 | 5.3919
| #9 | A1 | 9 | 0.42655 | 0.28421 | 0.018303 | 0.30251 | -0.40825 | -0.12404
| #9 | A1 | 9 | 0.43575 | 0.2957 | 0.016022 | 0.31172 | -0.41973 | -0.12403
| #9 | A1 | 9 | 0.43803 | 0.28879 | 0.02061 | 0.3094 | -0.41742 | -0.12863
| #8 | A1 | 9 | 13.5893 | 0.097058 | -0.025398 | 0.071661 | -13.6146 | -13.5179
| #8 | A1 | 9 | 13.1223 | 0.69292 | -0.3759 | 0.31703 | -13.4965 | -12.8066
| #8 | A1 | 9 | 13.1252 | 0.65497 | -0.50701 | 0.14796 | -13.6299 | -12.9779
| #8 | A1 | 9 | 13.0721 | 0.68484 | -0.53456 | 0.15027 | -13.6043 | -12.9225
| #3 | A1 | 9 | 0.41966 | 1.683 | -0.098369 | 1.5846 | -0.51803 | 1.165
| #3 | A1 | 9 | 0.42884 | 1.6875 | -0.098349 | 1.5892 | -0.52719 | 1.1604
| #3 | A1 | 9 | 0.42655 | 1.6876 | -0.10065 | 1.5869 | -0.5272 | 1.1604
| #3 | A1 | 9 | 0.43115 | 1.683 | -0.093778 | 1.5892 | -0.52493 | 1.1581
[19 empty] | W | AAMM21 | sigMM21 | AAMM43 | sigMM43 | AAMMx | sigMMx
P diff SB | #9 | A3 | 1 | 0.95317 | -0.70938 | 0.50299 | -0.20639 | -0.45018 | -1.1596 | 0.2848 | 0.8547 | 0.99187 | -0.21167 | 0.37085 | 0.47583 | 0.23543 | 0.69274 | 0.80666 | 1 | 0.8547 | 0.99187 | 0.37085 | 0.47583 | 0.69274 | 0.80666
| #9 | A3 | 1 | 0.95317 | -0.70514 | 0.49875 | -0.20639 | -0.45442 | -1.1596 | [9 empty] | 4 | 1.6094 | 2.4345 | 0.13843 | 0.19525 | 1.0267 | 1.694
| #9 | A3 | 1 | 0.95317 | -0.722 | 0.50299 | -0.21901 | -0.45018 | -1.1722 | [9 empty] | 9 | 0.53197 | 0.83722 | 9.0438 | 15.0565 | 4.8604 | 10.0338
| #9 | A3 | 1 | 0.95735 | -0.7262 | 0.51142 | -0.21478 | -0.44593 | -1.1721
| #8 | A3 | 1 | 0.75608 | -0.1644 | 1.5312 | 1.3668 | 0.77518 | 0.61079
| #8 | A3 | 1 | 0.75608 | -0.15996 | 1.5312 | 1.3713 | 0.77518 | 0.61523
| #8 | A3 | 1 | 0.75169 | -0.16885 | 1.5357 | 1.3669 | 0.78408 | 0.61523
| #8 | A3 | 1 | 0.76483 | -0.15996 | 1.54 | 1.38 | 0.77518 | 0.61523
| #3 | A3 | 1 | -0.85485 | 0.23876 | -0.58326 | -0.34449 | 0.27159 | 0.51036
| #3 | A3 | 1 | -0.85906 | 0.2304 | -0.5791 | -0.34871 | 0.27996 | 0.51036
| #3 | A3 | 1 | -0.87168 | 0.23876 | -0.60009 | -0.36132 | 0.27159 | 0.51036
| #3 | A3 | 1 | -0.86744 | 0.23875 | -0.59586 | -0.35712 | 0.27158 | 0.51032
| #9 | A3 | 4 | 0.083906 | -0.028134 | 0.63462 | 0.60649 | 0.55072 | 0.52258 | -1.5535 | 1.6094 | 2.4345 | 0.0012224 | 0.13843 | 0.19525 | -0.26275 | 1.0267 | 1.694
| #9 | A3 | 4 | 0.073411 | -0.04924 | 0.64516 | 0.59592 | 0.57175 | 0.52251
| #9 | A3 | 4 | 0.083906 | -0.024611 | 0.63462 | 0.61001 | 0.55072 | 0.52611
| #9 | A3 | 4 | 0.080425 | -0.038687 | 0.63466 | 0.59598 | 0.55424 | 0.51555
| #8 | A3 | 4 | -4.351 | -0.17768 | -3.7794 | -3.9571 | 0.57182 | 0.39414
| #8 | A3 | 4 | -4.3474 | -0.1813 | -3.7867 | -3.9679 | 0.56096 | 0.37966
| #8 | A3 | 4 | -4.3325 | -0.18493 | -3.7718 | -3.9566 | 0.56097 | 0.37604
| #8 | A3 | 4 | -4.3361 | -0.17767 | -3.779 | -3.9566 | 0.55733 | 0.37966
| #3 | A3 | 4 | -0.39326 | 0.20949 | 0.02442 | 0.23391 | 0.41768 | 0.62717
| #3 | A3 | 4 | -0.40718 | 0.206 | 0.017442 | 0.22345 | 0.42463 | 0.63063
| #3 | A3 | 4 | -0.38632 | 0.20251 | 0.031396 | 0.23391 | 0.41772 | 0.62023
| #3 | A3 | 4 | -0.41416 | 0.20601 | 0.017441 | 0.22345 | 0.4316 | 0.63761
| #9 | A3 | 9 | -0.16319 | 0.1237 | 0.25031 | 0.37401 | 0.4135 | 0.5372 | 0.33717 | 0.53197 | 0.83722 | 9.0438 | 9.0438 | 15.0565 | 4.7049 | 4.8604 | 10.0338
| #9 | A3 | 9 | -0.16652 | 0.13374 | 0.24029 | 0.37403 | 0.40682 | 0.54055
| #9 | A3 | 9 | -0.15985 | 0.11701 | 0.2503 | 0.36732 | 0.41016 | 0.52717
| #9 | A3 | 9 | -0.15987 | 0.13708 | 0.24363 | 0.3807 | 0.40349 | 0.54057
| #8 | A3 | 9 | 1.3037 | 26.4276 | 0.37076 | 26.7918 | -0.93296 | 25.5103
| #8 | A3 | 9 | 1.3002 | 29.2597 | 0.37764 | 29.6292 | -0.9226 | 28.3563
| #8 | A3 | 9 | 1.3071 | 30.9727 | 0.37076 | 31.3345 | -0.9364 | 30.0581
| #8 | A3 | 9 | 1.3071 | 31.2198 | 0.38108 | 31.5915 | -0.92608 | 30.3156
| #3 | A3 | 9 | -0.12901 | 0.58016 | 0.43126 | 1.0114 | 0.56027 | 1.1404
| #3 | A3 | 9 | -0.13232 | 0.57354 | 0.44454 | 1.0181 | 0.57686 | 1.1504
| #3 | A3 | 9 | -0.1224 | 0.57015 | 0.4445 | 1.0146 | 0.5669 | 1.137
| #3 | A3 | 9 | -0.1224 | 0.57351 | 0.44452 | 1.018 | 0.56692 | 1.1404
[19 empty] | W | AAMM21 | sigMM21 | AAMM43 | sigMM43 | AAMMx | sigMMx
Nwell under STI | #9 | A5 | 1 | 0.27954 | 0.47304 | -0.97784 | -0.5048 | -1.2574 | -0.78433 | 0.38032 | 0.38032 | 0.089914 | 0.37647 | 0.37647 | 0.12703 | -0.7595 | 0.7595 | 0.30292 | 1 | 0.38032 | 0.089914 | 0.37647 | 0.12703 | 0.7595 | 0.30292
| #9 | A5 | 1 | 0.28406 | 0.45957 | -0.96211 | -0.50255 | -1.2462 | -0.78661 | [9 empty] | 4 | 0.23241 | 0.087328 | 1.5122 | 2.4968 | 0.89873 | 1.6129
| #9 | A5 | 1 | 0.28637 | 0.46633 | -0.97114 | -0.50481 | -1.2575 | -0.79118 | [9 empty] | 9 | 0.049492 | 0.031187 | 0.28223 | 0.063735 | 0.22146 | 0.2081
| #9 | A5 | 1 | 0.28409 | 0.4641 | -0.96892 | -0.50483 | -1.253 | -0.78891
| #8 | A5 | 1 | 0.45232 | 0.42379 | -0.72495 | -0.30116 | -1.1773 | -0.75348
| #8 | A5 | 1 | 0.44999 | 0.4238 | -0.72266 | -0.29887 | -1.1726 | -0.74885
| #8 | A5 | 1 | 0.44769 | 0.42607 | -0.72723 | -0.30116 | -1.1749 | -0.74885
| #8 | A5 | 1 | 0.44074 | 0.42607 | -0.72723 | -0.30116 | -1.168 | -0.74191
| #3 | A5 | 1 | 0.40909 | 0.23257 | -0.56995 | -0.33738 | -0.97904 | -0.74647
| #3 | A5 | 1 | 0.41366 | 0.23256 | -0.56541 | -0.33284 | -0.97906 | -0.7465
| #3 | A5 | 1 | 0.41363 | 0.22126 | -0.56088 | -0.33962 | -0.9745 | -0.75325
| #3 | A5 | 1 | 0.40454 | 0.22127 | -0.56546 | -0.34418 | -0.96999 | -0.74873
| #9 | A5 | 4 | 0.30616 | 0.32156 | -0.32156 | 0 | -0.62772 | -0.30616 | 0.23241 | 0.23241 | 0.087328 | -1.2242 | 1.5122 | 2.4968 | 0.36952 | 0.89873 | 1.6129
| #9 | A5 | 4 | 0.30612 | 0.31745 | -0.31542 | 0.0020311 | -0.62154 | -0.30408
| #9 | A5 | 4 | 0.30822 | 0.32361 | -0.3277 | -0.0040892 | -0.63591 | -0.3123
| #9 | A5 | 4 | 0.30406 | 0.33181 | -0.33181 | 0 | -0.63587 | -0.30406
| #8 | A5 | 4 | 0.13598 | 0.1105 | -0.31722 | -0.20672 | -0.45321 | -0.3427
| #8 | A5 | 4 | 0.13598 | 0.11675 | -0.32554 | -0.2088 | -0.46152 | -0.34478
| #8 | A5 | 4 | 0.14016 | 0.10841 | -0.31929 | -0.21088 | -0.45944 | -0.35104
| #8 | A5 | 4 | 0.13386 | 0.11675 | -0.32766 | -0.2109 | -0.46152 | -0.34477
| #3 | A5 | 4 | 0.25509 | -4.1046 | 3.9322 | -0.17245 | 3.6772 | -0.42754
| #3 | A5 | 4 | 0.25921 | -4.0874 | 3.9089 | -0.17859 | 3.6498 | -0.4378
| #3 | A5 | 4 | 0.25099 | -4.0831 | 3.8943 | -0.18887 | 3.6434 | -0.43986
| #3 | A5 | 4 | 0.24894 | -4.0212 | 3.8324 | -0.18887 | 3.5835 | -0.43781
| #9 | A5 | 9 | 0.0305 | 0.24888 | -0.39545 | -0.14657 | -0.42595 | -0.17707 | 0.049492 | 0.049492 | 0.031187 | 0.28223 | 0.28223 | 0.063735 | -0.15079 | 0.22146 | 0.2081
| #9 | A5 | 9 | 0.019041 | 0.24889 | -0.38979 | -0.1409 | -0.40883 | -0.15994
| #9 | A5 | 9 | 0.02286 | 0.24701 | -0.38977 | -0.14276 | -0.41263 | -0.16562
| #9 | A5 | 9 | 0.020964 | 0.24511 | -0.39169 | -0.14658 | -0.41266 | -0.16755
| #8 | A5 | 9 | 0.085486 | 0.35572 | -0.10096 | 0.25475 | -0.18645 | 0.16927
| #8 | A5 | 9 | 0.091316 | 0.34408 | -0.093203 | 0.25087 | -0.18452 | 0.15956
| #8 | A5 | 9 | 0.093284 | 0.35184 | -0.099011 | 0.25283 | -0.19229 | 0.15955
| #8 | A5 | 9 | 0.087426 | 0.36156 | -0.10485 | 0.25671 | -0.19228 | 0.16929
| #3 | A5 | 9 | 0.03249 | 0.24208 | -0.30505 | -0.062974 | -0.33754 | -0.095464
| #3 | A5 | 9 | 0.028652 | 0.23639 | -0.29747 | -0.061083 | -0.32613 | -0.089735
| #3 | A5 | 9 | 0.030569 | 0.24591 | -0.30699 | -0.061079 | -0.33756 | -0.091647
| #3 | A5 | 9 | 0.026731 | 0.23446 | -0.29746 | -0.063002 | -0.32419 | -0.089733
[19 empty] | W | AAMM21 | sigMM21 | AAMM43 | sigMM43 | AAMMx | sigMMx
N poly SB | #9 | A6 | 1 | -4.3958 | -1.7773 | -3.4004 | -5.1769 | 0.99577 | -0.78158 | -1.9045 | 3.1939 | 3.3731 | -1.492 | 1.8672 | 1.9281 | -2.2512 | 2.7277 | 2.4917 | 1 | 3.1939 | 3.3731 | 1.8672 | 1.9281 | 2.7277 | 2.4917
| #9 | A6 | 1 | -4.3955 | -1.7802 | -3.3915 | -5.171 | 1.0044 | -0.77586 | [9 empty] | 4 | 11.3469 | 18.8178 | 0.45951 | 0.54024 | 7.8775 | 12.8555
| #9 | A6 | 1 | -4.4013 | -1.7832 | -3.3857 | -5.1681 | 1.0159 | -0.7673 | [9 empty] | 9 | 0.21608 | 0.32839 | 2.1758 | 2.9537 | 1.4847 | 2.2557
| #9 | A6 | 1 | -4.3957 | -1.7831 | -3.3945 | -5.1768 | 1.0015 | -0.78157
| #8 | A6 | 1 | -3.2517 | 0.56284 | -5.8346 | -5.2722 | -2.5841 | -2.0214
| #8 | A6 | 1 | -3.2458 | 0.56568 | -5.8345 | -5.2692 | -2.5899 | -2.0243
| #8 | A6 | 1 | -3.2518 | 0.5685 | -5.8433 | -5.2752 | -2.5927 | -2.0243
| #8 | A6 | 1 | -3.2488 | 0.5685 | -5.8403 | -5.2722 | -2.5927 | -2.0243
| #3 | A6 | 1 | 1.934 | -3.2615 | 1.8631 | -1.3985 | -0.070878 | -3.3323
| #3 | A6 | 1 | 1.9369 | -3.2584 | 1.8601 | -1.3985 | -0.076787 | -3.3352
| #3 | A6 | 1 | 1.9458 | -3.2556 | 1.8601 | -1.3956 | -0.085643 | -3.3412
| #3 | A6 | 1 | 1.934 | -3.2672 | 1.8631 | -1.4042 | -0.070878 | -3.338
| #9 | A6 | 4 | -0.9531 | 0.56115 | -3.073 | -2.512 | -2.1201 | -1.559 | -11.3078 | 11.3469 | 18.8178 | 0.15319 | 0.45951 | 0.54024 | -7.8775 | 7.8775 | 12.8555
| #9 | A6 | 4 | -0.9409 | 0.56117 | -3.0705 | -2.5095 | -2.1298 | -1.5687
| #9 | A6 | 4 | -0.95801 | 0.56351 | -3.0827 | -2.5193 | -2.1248 | -1.5614
| #9 | A6 | 4 | -0.94823 | 0.56112 | -3.0778 | -2.5167 | -2.1297 | -1.5686
| #8 | A6 | 4 | -33.0289 | 0.35789 | -35.5609 | -35.2142 | -2.6086 | -2.2507
| #8 | A6 | 4 | -30.286 | 0.35546 | -32.8272 | -32.4813 | -2.606 | -2.2506
| #8 | A6 | 4 | -28.8691 | 0.35545 | -31.4184 | -31.0716 | -2.6084 | -2.253
| #8 | A6 | 4 | -28.1328 | 0.35546 | -30.6801 | -30.3329 | -2.6035 | -2.2481
| #3 | A6 | 4 | 0.058545 | -0.45949 | -2.149 | -2.6084 | -2.2075 | -2.6669
| #3 | A6 | 4 | 0.058525 | -0.43801 | -2.1632 | -2.6011 | -2.2217 | -2.6597
| #3 | A6 | 4 | 0.060981 | -0.44755 | -2.1657 | -2.6132 | -2.2266 | -2.6741
| #3 | A6 | 4 | 0.053648 | -0.43803 | -2.1657 | -2.6036 | -2.2193 | -2.6573
| #9 | A6 | 9 | -0.12994 | 0.60454 | -1.5596 | -0.95511 | -1.4297 | -0.82517 | 0.10295 | 0.21608 | 0.32839 | 2.1758 | 2.1758 | 2.9537 | 0.14815 | 1.4847 | 2.2557
| #9 | A6 | 9 | -0.12755 | 0.59756 | -1.5479 | -0.95034 | -1.4203 | -0.82279
| #9 | A6 | 9 | -0.12755 | 0.60922 | -1.5549 | -0.94566 | -1.4273 | -0.81811
| #9 | A6 | 9 | -0.11812 | 0.60922 | -1.5501 | -0.94094 | -1.432 | -0.82282
| #8 | A6 | 9 | 0.47855 | 5.583 | -0.44553 | 5.1378 | -0.92407 | 4.6596
| #8 | A6 | 9 | 0.47855 | 5.5383 | -0.44081 | 5.0978 | -0.91935 | 4.6196
| #8 | A6 | 9 | 0.48333 | 5.5332 | -0.44554 | 5.088 | -0.92887 | 4.6049
| #8 | A6 | 9 | 0.48092 | 5.541 | -0.43843 | 5.1028 | -0.91935 | 4.6222
| #3 | A6 | 9 | -0.039759 | 0.3399 | -0.65991 | -0.32002 | -0.62016 | -0.28026
| #3 | A6 | 9 | -0.046786 | 0.33989 | -0.67393 | -0.33404 | -0.62714 | -0.28725
| #3 | A6 | 9 | -0.046764 | 0.32828 | -0.66228 | -0.334 | -0.61552 | -0.28724
| #3 | A6 | 9 | -0.042109 | 0.33057 | -0.66691 | -0.33634 | -0.6248 | -0.29423
[19 empty] | W | AAMM21 | sigMM21 | AAMM43 | sigMM43 | AAMMx | sigMMx
P poly SB | #9 | A7 | 1 | -0.82885 | 0.24623 | -0.21399 | 0.032242 | 0.61486 | 0.86109 | -0.75716 | 1.0189 | 1.1156 | 0.68918 | 0.68918 | 0.40498 | 0.29063 | 0.6228 | 0.76542 | 1 | 1.0189 | 1.1156 | 0.68918 | 0.40498 | 0.6228 | 0.76542
| #9 | A7 | 1 | -0.83781 | 0.24623 | -0.21394 | 0.032284 | 0.62388 | 0.8701 | [9 empty] | 4 | 0.15356 | 0.18448 | 0.24403 | 0.3963 | 0.28585 | 0.27322
| #9 | A7 | 1 | -0.8314 | 0.25008 | -0.21525 | 0.034826 | 0.61615 | 0.86623 | [9 empty] | 9 | 0.12715 | 0.14925 | 0.066542 | 0.090324 | 0.07069 | 0.086869
| #9 | A7 | 1 | -0.8314 | 0.25396 | -0.21913 | 0.034826 | 0.61227 | 0.86623
| #8 | A7 | 1 | 0.39255 | 1.0405 | -0.29377 | 0.74673 | -0.68631 | 0.35419
| #8 | A7 | 1 | 0.38993 | 1.0418 | -0.299 | 0.74282 | -0.68893 | 0.35289
| #8 | A7 | 1 | 0.38729 | 1.0378 | -0.29503 | 0.74282 | -0.68231 | 0.35554
| #8 | A7 | 1 | 0.39522 | 1.0352 | -0.29769 | 0.73747 | -0.6929 | 0.34226
| #3 | A7 | 1 | -1.8352 | 0.78082 | -0.7899 | -0.0090745 | 1.0453 | 1.8261
| #3 | A7 | 1 | -1.839 | 0.79374 | -0.80024 | -0.0065061 | 1.0388 | 1.8325
| #3 | A7 | 1 | -1.839 | 0.78075 | -0.79633 | -0.015581 | 1.0427 | 1.8234
| #3 | A7 | 1 | -1.8377 | 0.78075 | -0.79633 | -0.015581 | 1.0414 | 1.8221
| #9 | A7 | 4 | -0.097404 | -0.029723 | 0.25555 | 0.22583 | 0.35295 | 0.32323 | -0.060171 | 0.15356 | 0.18448 | -0.24403 | 0.24403 | 0.3963 | 0.28549 | 0.28585 | 0.27322
| #9 | A7 | 4 | -0.10055 | -0.039297 | 0.26512 | 0.22583 | 0.36568 | 0.32638
| #9 | A7 | 4 | -0.096304 | -0.031867 | 0.26513 | 0.23326 | 0.36144 | 0.32957
| #9 | A7 | 4 | -0.1037 | -0.03396 | 0.26088 | 0.22692 | 0.36458 | 0.33062
| #8 | A7 | 4 | -0.2232 | -0.70134 | 0.69916 | -0.0021808 | 0.92236 | 0.22102
| #8 | A7 | 4 | -0.22431 | -0.70019 | 0.69471 | -0.0054774 | 0.91902 | 0.21884
| #8 | A7 | 4 | -0.2232 | -0.6881 | 0.69251 | 0.0044123 | 0.91571 | 0.22761
| #8 | A7 | 4 | -0.21884 | -0.70676 | 0.70347 | -0.0032967 | 0.9223 | 0.21554
| #3 | A7 | 4 | 0.14009 | -0.0010377 | 0.17756 | 0.17652 | 0.037469 | 0.036431
| #3 | A7 | 4 | 0.13796 | 0 | 0.17543 | 0.17543 | 0.037469 | 0.037469
| #3 | A7 | 4 | 0.14014 | 0.009651 | 0.17008 | 0.17973 | 0.029945 | 0.039596
| #3 | A7 | 4 | 0.14227 | 0.0032171 | 0.17221 | 0.17543 | 0.029945 | 0.033162
| #9 | A7 | 9 | 0.11309 | -0.019158 | 0.024224 | 0.0050654 | -0.088862 | -0.10802 | -0.051755 | 0.12715 | 0.14925 | -0.023808 | 0.066542 | 0.090324 | -0.026566 | 0.07069 | 0.086869
| #9 | A7 | 9 | 0.10907 | -0.020205 | 0.020205 | 0 | -0.088863 | -0.10907
| #9 | A7 | 9 | 0.11 | -0.019214 | 0.022187 | 0.0029732 | -0.087818 | -0.10703
| #9 | A7 | 9 | 0.10802 | -0.019214 | 0.020205 | 0.00099106 | -0.087818 | -0.10703
| #8 | A7 | 9 | -0.17771 | -0.11637 | -0.0125 | -0.12887 | 0.16521 | 0.048843
| #8 | A7 | 9 | -0.17979 | -0.10808 | -0.022917 | -0.131 | 0.15687 | 0.048789
| #8 | A7 | 9 | -0.18498 | -0.10397 | -0.022863 | -0.12683 | 0.16212 | 0.05815
| #8 | A7 | 9 | -0.17873 | -0.11744 | -0.013515 | -0.13095 | 0.16521 | 0.047774
| #3 | A7 | 9 | -0.09064 | 0.064101 | -0.13334 | -0.069242 | -0.042702 | 0.021399
| #3 | A7 | 9 | -0.092605 | 0.071249 | -0.1323 | -0.061054 | -0.039698 | 0.031551
| #3 | A7 | 9 | -0.090587 | 0.068197 | -0.1364 | -0.068205 | -0.045816 | 0.022381
| #3 | A7 | 9 | -0.0896 | 0.070215 | -0.13847 | -0.068257 | -0.048872 | 0.021343

## BigRNMF
file: RN1.TXT
Poor Man's/LEXX REND1 results 18 Feb 2003 09:54:31
Notes: P+ poly SB
Temp: 25 | Back Bias Type: 0 | BB Sign: 1 | Vmax: 1.8 | [14 empty] | Vtap Voltage 'Repair'
Idea:
Single Kelvin Contact Resistance Measurements: | [17 empty] | Since all 3 Vtap voltages cannot be measured at once,
Die | Module | Temp | Reps | Test(s) | Data(test_rep) | [12 empty] | shift V(L2)x an amount of millivolts dx to equal V(L2).
#8 | B7 | 25 | 3 | Rc_I_DVf | 1874.75 | 1884.175 | 1869.4 |  | 8e-05 |  | 0.14998 | 0.15073 | 0.14955 |  |  |  |  | Then use this same amount to shift V(L1) in the same direction.
#8 | B7 | 25 | 3 | Rc_I_DVr | 1858.8 | 1863.75 | 1878.05 |  | -8e-05 |  | -0.1487 | -0.1491 | -0.15024 |  |  |  |  | Do not shift V(L1) if it becomes negative as a result
[16 empty] | Avg(1/Rbody) |  | Only use the 1st measurement if possible.
Rend Vtap Data: | [13 empty] | Rbody | 1/Rbody |  |  | Adjusted:
Die | Module | Temp | Reps | Loop | Width | Iforce | Test(s) | V(L3) |  | V(L2) | V(L2)x |  | V(L1) |  |  |  |  | V(L3) | V(L2) | V(L1)adj
#8 | B7 | 25 | 1 | 1 | 9 | 0.0009 | 1V3_2V2_1V1 | 1.0323 |  | 0.1199 | 0.11706 |  | 0.050968 | 1013.7644 | 0.00098642 | 0.00094939 |  | 1.0323 | 0.1199 | 0.053812
#8 | B7 | 25 | 1 | 2 | 9 | 0.0009 | 1V3_2V2_1V1 | 1.0197 |  | 0.087096 | 0.051132 |  | 0.019414 | 1036.2667 | 0.000965
#8 | B7 | 25 | 1 | 3 | 9 | 0.0009 | 1V3_2V2_1V1 | 1.0173 |  | 0.01368 | 0.053048 |  | 0.021202 | 1115.1333 | 0.00089675
#8 | B7 | 25 | 1 | 1 | 4 | 0.0004 | 1V3_2V2_1V1 | 1.0477 |  | 0.13939 | 0.11526 |  | 0.04983 | 2270.81 | 0.00044037 | 0.00041618 |  | 1.0477 | 0.13939 | 0.07396
#8 | B7 | 25 | 1 | 2 | 4 | 0.0004 | 1V3_2V2_1V1 | 1.0028 |  | 0.013828 | 0.05351 |  | 0.02403 | 2472.34 | 0.00040448
#8 | B7 | 25 | 1 | 3 | 4 | 0.0004 | 1V3_2V2_1V1 | 1.0047 |  | 0.013904 | 0.054934 |  | 0.024504 | 2477.095 | 0.0004037
#8 | B7 | 25 | 1 | 1 | 1 | 0.0001 | 1V3_2V2_1V1 | 1.1056 |  | 0.14195 | 0.14194 |  | 0.048556 | 9636.06 | 0.00010378 | 0.00010357 |  | 1.1056 | 0.14195 | 0.048568
#8 | B7 | 25 | 1 | 2 | 1 | 0.0001 | 1V3_2V2_1V1 | 1.0536 |  | 0.089722 | 0.088228 |  | 0.016546 | 9638.8 | 0.00010375
#8 | B7 | 25 | 1 | 3 | 1 | 0.0001 | 1V3_2V2_1V1 | 1.0246 |  | 0.055428 | 0.033886 |  | 0.012114 | 9691.66 | 0.00010318
file: RN2.TXT
Poor Man's/LEXX REND1 results 18 Feb 2003 10:04:10
Notes: N+ poly SB
Temp: 25 | Back Bias Type: 0 | BB Sign: 1 | Vmax: 1.8
Single Kelvin Contact Resistance Measurements:
Die | Module | Temp | Reps | Test(s) | Data(test_rep)
#8 | B6 | 25 | 3 | Rc_I_DVf | 3750.575 | 3750.55 | 3750.55 |  | 8e-05 |  | 0.30005 | 0.30004 | 0.30004
#8 | B6 | 25 | 3 | Rc_I_DVr | 3749.825 | 3749.85 | 3749.85 |  | -8e-05 |  | -0.29999 | -0.29999 | -0.29999
Rend Vtap Data: | [13 empty] | Rbody
Die | Module | Temp | Reps | Loop | Width | Iforce | Test(s) | Data(Loop)
#8 | B6 | 25 | 1 | 1 | 9 | 0.0045 | 1V3_2V2_1V1 | 1.1455 |  | 0.1078 | 0.029654 |  | 0.041906 | 230.5889 | 0.0043367 | 0.004096 |  | 1.1455 | 0.1078 | 0.12006
#8 | B6 | 25 | 1 | 2 | 9 | 0.0045 | 1V3_2V2_1V1 | 1.1508 |  | 0.014282 | 0.022178 |  | 0.012574 | 252.5693 | 0.0039593
#8 | B6 | 25 | 1 | 3 | 9 | 0.0045 | 1V3_2V2_1V1 | 1.1514 |  | 0.024128 | 0.0577 |  | 0.024602 | 250.4951 | 0.0039921
#8 | B6 | 25 | 1 | 1 | 4 | 0.002 | 1V3_2V2_1V1 | 1.1575 |  | 0.14392 | 0.058268 |  | 0.036888 | 506.8 | 0.0019732 | 0.0018658 |  | 1.1575 | 0.14392 | 0.12254
#8 | B6 | 25 | 1 | 2 | 4 | 0.002 | 1V3_2V2_1V1 | 1.1287 |  | 0.025206 | 0.056926 |  | 0.02418 | 551.733 | 0.0018125
#8 | B6 | 25 | 1 | 3 | 4 | 0.002 | 1V3_2V2_1V1 | 1.1293 |  | 0.025486 | 0.05692 |  | 0.024678 | 551.931 | 0.0018118
#8 | B6 | 25 | 1 | 1 | 1 | 0.0005 | 1V3_2V2_1V1 | 1.2078 |  | 0.15091 | 0.067344 |  | 0.019604 | 2113.716 | 0.0004731 | 0.00047525 |  | 1.2078 | 0.15091 | 0.10317
#8 | B6 | 25 | 1 | 2 | 1 | 0.0005 | 1V3_2V2_1V1 | 1.1268 |  | 0.077234 | 0.077246 |  | 0.026016 | 2099.048 | 0.00047641
#8 | B6 | 25 | 1 | 3 | 1 | 0.0005 | 1V3_2V2_1V1 | 1.1271 |  | 0.077276 | 0.07727 |  | 0.015214 | 2099.716 | 0.00047625
file: RN3.TXT
Poor Man's/LEXX REND1 results 18 Feb 2003 10:16:40
Notes: Nwell under STI
Temp: 25 | Back Bias Type: 0 | BB Sign: 1 | Vmax: 1.8
Single Kelvin Contact Resistance Measurements:
Die | Module | Temp | Reps | Test(s) | Data(test_rep)
#8 | B5 | 25 | 3 | Rc_I_DVf | 624.76 | 624.8 | 624.8 |  | 5e-05 |  | 0.031238 | 0.03124 | 0.03124
#8 | B5 | 25 | 3 | Rc_I_DVr | 621.28 | 623.32 | 623.32 |  | -5e-05 |  | -0.031064 | -0.031166 | -0.031166
Rend Vtap Data:
Die | Module | Temp | Reps | Loop | Width | Iforce | Test(s) | Data(Loop)
#8 | B5 | 25 | 1 | 1 | 9 | 0.00054 | 1V3_2V2_1V1 | 1.1825 |  | 0.18096 | 0.1809 |  | 0.082714 | 1854.7444 | 0.00053916 | 0.00053954 |  | 1.1825 | 0.18096 | 0.082778
#8 | B5 | 25 | 1 | 2 | 9 | 0.00054 | 1V3_2V2_1V1 | 1.1816 |  | 0.18086 | 0.18079 |  | 0.082656 | 1853.3185 | 0.00053957
#8 | B5 | 25 | 1 | 3 | 9 | 0.00054 | 1V3_2V2_1V1 | 1.181 |  | 0.18077 | 0.18071 |  | 0.082614 | 1852.2111 | 0.0005399
#8 | B5 | 25 | 1 | 1 | 4 | 0.00024 | 1V3_2V2_1V1 | 1.209 |  | 0.17821 | 0.17813 |  | 0.080252 | 4295.0917 | 0.00023282 | 0.00023303 |  | 1.209 | 0.17821 | 0.08033
#8 | B5 | 25 | 1 | 2 | 4 | 0.00024 | 1V3_2V2_1V1 | 1.208 |  | 0.1781 | 0.17802 |  | 0.0802 | 4291.2333 | 0.00023303
#8 | B5 | 25 | 1 | 3 | 4 | 0.00024 | 1V3_2V2_1V1 | 1.207 |  | 0.17798 | 0.17791 |  | 0.080146 | 4287.45 | 0.00023324
#8 | B5 | 25 | 1 | 1 | 1 | 6e-05 | 1V3_2V2_1V1 | 0.56477 |  | 0.081348 | 0.081304 |  | 0.037918 | 8057 | 0.00012412 | 0.00012426 |  | 0.56477 | 0.081348 | 0.037962
#8 | B5 | 25 | 1 | 2 | 1 | 6e-05 | 1V3_2V2_1V1 | 0.56417 |  | 0.08129 | 0.081246 |  | 0.037894 | 8047.9667 | 0.00012425
#8 | B5 | 25 | 1 | 3 | 1 | 6e-05 | 1V3_2V2_1V1 | 0.56347 |  | 0.08122 | 0.081166 |  | 0.037856 | 8037.5333 | 0.00012442
file: RN4.TXT
Poor Man's/LEXX REND1 results 18 Feb 2003 10:22:43
Notes: P+ diff SB
Temp: 25 | Back Bias Type: 0 | BB Sign: 1 | Vmax: 1.8
Single Kelvin Contact Resistance Measurements:
Die | Module | Temp | Reps | Test(s) | Data(test_rep)
#8 | B3 | 25 | 3 | Rc_I_DVf | 41.2857 | 35.3714 | 32.3371 |  | 0.00035 |  | 0.01445 | 0.01238 | 0.011318
#8 | B3 | 25 | 3 | Rc_I_DVr | 32.1486 | 33.1429 | 31.68 |  | -0.00035 |  | -0.011252 | -0.0116 | -0.011088
Rend Vtap Data:
Die | Module | Temp | Reps | Loop | Width | Iforce | Test(s) | Data(Loop)
#8 | B3 | 25 | 1 | 1 | 9 | 0.00315 | 1V3_2V2_1V1 | 1.1834 |  | 0.14559 | 0.14554 |  | 0.043086 | 329.4616 | 0.0030353 | 0.0030327 |  | 1.1834 | 0.14559 | 0.04314
#8 | B3 | 25 | 1 | 2 | 9 | 0.00315 | 1V3_2V2_1V1 | 1.1817 |  | 0.1426 | 0.14254 |  | 0.032136 | 329.8781 | 0.0030314
#8 | B3 | 25 | 1 | 3 | 9 | 0.00315 | 1V3_2V2_1V1 | 1.1817 |  | 0.14259 | 0.14253 |  | 0.021222 | 329.887 | 0.0030313
#8 | B3 | 25 | 1 | 1 | 4 | 0.0014 | 1V3_2V2_1V1 | 1.2202 |  | 0.14785 | 0.14405 |  | 0.039286 | 765.9486 | 0.0013056 | 0.0013043 |  | 1.2202 | 0.14785 | 0.043094
#8 | B3 | 25 | 1 | 2 | 4 | 0.0014 | 1V3_2V2_1V1 | 1.2142 |  | 0.14036 | 0.14027 |  | 0.030512 | 767.02 | 0.0013037
#8 | B3 | 25 | 1 | 3 | 4 | 0.0014 | 1V3_2V2_1V1 | 1.2141 |  | 0.14026 | 0.14019 |  | 0.021148 | 767.05 | 0.0013037
#8 | B3 | 25 | 1 | 1 | 1 | 0.00035 | 1V3_2V2_1V1 | 1.3596 |  | 0.16031 | 0.16022 |  | 0.041564 | 3426.5257 | 0.00029184 | 0.00029177 |  | 1.3596 | 0.16031 | 0.04165
#8 | B3 | 25 | 1 | 2 | 1 | 0.00035 | 1V3_2V2_1V1 | 1.3458 |  | 0.14622 | 0.14599 |  | 0.023184 | 3427.48 | 0.00029176
#8 | B3 | 25 | 1 | 3 | 1 | 0.00035 | 1V3_2V2_1V1 | 1.3456 |  | 0.14582 | 0.14581 |  | 0.031598 | 3427.9429 | 0.00029172
file: RN5.TXT
Poor Man's/LEXX REND1 results 18 Feb 2003 10:28:51
Notes: N+ diff SB
Temp: 25 | Back Bias Type: 0 | BB Sign: 1 | Vmax: 1.8
Single Kelvin Contact Resistance Measurements:
Die | Module | Temp | Reps | Test(s) | Data(test_rep)
#8 | B1 | 25 | 3 | Rc_I_DVf | 15.456 | 15.52 | 17.404 |  | 0.0005 |  | 0.007728 | 0.00776 | 0.008702
#8 | B1 | 25 | 3 | Rc_I_DVr | 14.54 | 16.432 | 14.196 |  | -0.0005 |  | -0.00727 | -0.008216 | -0.007098
Rend Vtap Data:
Die | Module | Temp | Reps | Loop | Width | Iforce | Test(s) | Data(Loop)
#8 | B1 | 25 | 1 | 1 | 9 | 0.0045 | 1V3_2V2_1V1 | 1.129 |  | 0.13727 | 0.13723 |  | 0.03715 | 220.3747 | 0.0045377 | 0.0045361 |  | 1.129 | 0.13727 | 0.037192
#8 | B1 | 25 | 1 | 2 | 9 | 0.0045 | 1V3_2V2_1V1 | 1.1288 |  | 0.1366 | 0.13655 |  | 0.03097 | 220.4911 | 0.0045353
#8 | B1 | 25 | 1 | 3 | 9 | 0.0045 | 1V3_2V2_1V1 | 1.1288 |  | 0.13661 | 0.13654 |  | 0.030488 | 220.4902 | 0.0045353
#8 | B1 | 25 | 1 | 1 | 4 | 0.002 | 1V3_2V2_1V1 | 1.1333 |  | 0.1331 | 0.13303 |  | 0.031396 | 500.106 | 0.0019996 | 0.0019996 |  | 1.1333 | 0.1331 | 0.031464
#8 | B1 | 25 | 1 | 2 | 4 | 0.002 | 1V3_2V2_1V1 | 1.133 |  | 0.13276 | 0.13271 |  | 0.019588 | 500.101 | 0.0019996
#8 | B1 | 25 | 1 | 3 | 4 | 0.002 | 1V3_2V2_1V1 | 1.133 |  | 0.13276 | 0.13271 |  | 0.02026 | 500.102 | 0.0019996
#8 | B1 | 25 | 1 | 1 | 1 | 0.0005 | 1V3_2V2_1V1 | 1.199 |  | 0.13739 | 0.13734 |  | 0.031254 | 2123.268 | 0.00047097 | 0.00047098 |  | 1.199 | 0.13739 | 0.031304
#8 | B1 | 25 | 1 | 2 | 1 | 0.0005 | 1V3_2V2_1V1 | 1.1963 |  | 0.13468 | 0.13465 |  | 0.029862 | 2123.232 | 0.00047098
#8 | B1 | 25 | 1 | 3 | 1 | 0.0005 | 1V3_2V2_1V1 | 1.1963 |  | 0.13469 | 0.13466 |  | 0.030086 | 2123.26 | 0.00047097
file: RM1.TXT
Poor Man's/LEXX REND1 results 18 Feb 2003 10:35:10
Notes: P+ poly SB
Temp: 25 | Back Bias Type: 0 | BB Sign: 1 | Vmax: 1.8
Single Kelvin Contact Resistance Measurements:
Die | Module | Temp | Reps | Test(s) | Data(test_rep)
#9 | B7 | 25 | 3 | Rc_I_DVf | 5999.64 | 5999.68 | 5999.76 |  | 5e-05 |  | 0.29998 | 0.29998 | 0.29999
#9 | B7 | 25 | 3 | Rc_I_DVr | 6000.84 | 6000.72 | 6000.72 |  | -5e-05 |  | -0.30004 | -0.30004 | -0.30004
Rend Vtap Data:
Die | Module | Temp | Reps | Loop | Width | Iforce | Test(s) | Data(Loop)
#9 | B7 | 25 | 1 | 1 | 9 | 0.0009 | 1V3_2V2_1V1 | 1.0022 |  | 0.1128 | 0.1077 |  | 0.049494 | 988.2711 | 0.0010119 | 0.0009989 |  | 1.0022 | 0.1128 | 0.0546
#9 | B7 | 25 | 1 | 2 | 9 | 0.0009 | 1V3_2V2_1V1 | 0.98789 |  | 0.075424 | 0.067366 |  | 0.014194 | 1013.8533 | 0.00098634
#9 | B7 | 25 | 1 | 3 | 9 | 0.0009 | 1V3_2V2_1V1 | 0.98419 |  | 0.082818 | 0.087052 |  | 0.03539 | 1001.52 | 0.00099848
#9 | B7 | 25 | 1 | 1 | 4 | 0.0004 | 1V3_2V2_1V1 | 1.0169 |  | 0.13338 | 0.097036 |  | 0.023986 | 2208.785 | 0.00045274 | 0.00045193 |  | 1.0169 | 0.13338 | 0.060326
#9 | B7 | 25 | 1 | 2 | 4 | 0.0004 | 1V3_2V2_1V1 | 0.97247 |  | 0.087596 | 0.087142 |  | 0.02621 | 2212.185 | 0.00045204
#9 | B7 | 25 | 1 | 3 | 4 | 0.0004 | 1V3_2V2_1V1 | 0.97355 |  | 0.08665 | 0.08638 |  | 0.026046 | 2217.26 | 0.00045101
#9 | B7 | 25 | 1 | 1 | 1 | 0.0001 | 1V3_2V2_1V1 | 1.074 |  | 0.13731 | 0.13728 |  | 0.046098 | 9366.48 | 0.00010676 | 0.00010658 |  | 1.074 | 0.13731 | 0.046122
#9 | B7 | 25 | 1 | 2 | 1 | 0.0001 | 1V3_2V2_1V1 | 1.0255 |  | 0.08853 | 0.086374 |  | 0.01534 | 9369.64 | 0.00010673
#9 | B7 | 25 | 1 | 3 | 1 | 0.0001 | 1V3_2V2_1V1 | 0.9963 |  | 0.055004 | 0.053366 |  | 0.023166 | 9412.98 | 0.00010624
file: RM2.TXT
Poor Man's/LEXX REND1 results 18 Feb 2003 10:42:01
Notes: N+ poly SB
Temp: 25 | Back Bias Type: 0 | BB Sign: 1 | Vmax: 1.8
Single Kelvin Contact Resistance Measurements:
Die | Module | Temp | Reps | Test(s) | Data(test_rep)
#9 | B6 | 25 | 3 | Rc_I_DVf | 19.48 | 120.32 | 275.86 |  | 0.0001 |  | 0.001948 | 0.012032 | 0.027586
#9 | B6 | 25 | 3 | Rc_I_DVr | 259.42 | 2993.16 | 2991.18 |  | -0.0001 |  | -0.025942 | -0.29932 | -0.29912
Rend Vtap Data:
Die | Module | Temp | Reps | Loop | Width | Iforce | Test(s) | Data(Loop)
#9 | B6 | 25 | 1 | 1 | 9 | 0.0045 | 1V3_2V2_1V1 | 1.1397 |  | 0.025744 | 0.063346 |  | 0.044042 | 247.556 | 0.0040395 | 0.0040128 |  | 1.1397 | 0.025744 | 0.00644
#9 | B6 | 25 | 1 | 2 | 9 | 0.0045 | 1V3_2V2_1V1 | 1.1393 |  | 0.014706 | 0.056714 |  | 0.0249 | 249.9156 | 0.0040014
#9 | B6 | 25 | 1 | 3 | 9 | 0.0045 | 1V3_2V2_1V1 | 1.1396 |  | 0.013982 | 0.057776 |  | 0.02419 | 250.1467 | 0.0039977
#9 | B6 | 25 | 1 | 1 | 4 | 0.002 | 1V3_2V2_1V1 | 1.1537 |  | 0.14379 | 0.10323 |  | 0.036404 | 504.941 | 0.0019804 | 0.0019604 |  | 1.1537 | 0.14379 | 0.076966
#9 | B6 | 25 | 1 | 2 | 4 | 0.002 | 1V3_2V2_1V1 | 1.126 |  | 0.10088 | 0.10087 |  | 0.027408 | 512.542 | 0.0019511
#9 | B6 | 25 | 1 | 3 | 4 | 0.002 | 1V3_2V2_1V1 | 1.1267 |  | 0.1009 | 0.10088 |  | 0.02727 | 512.896 | 0.0019497
#9 | B6 | 25 | 1 | 1 | 1 | 0.0005 | 1V3_2V2_1V1 | 1.1864 |  | 0.14753 | 0.049412 |  | 0.018742 | 2077.744 | 0.00048129 | 0.00048568 |  | 1.1864 | 0.14753 | 0.11686
#9 | B6 | 25 | 1 | 2 | 1 | 0.0005 | 1V3_2V2_1V1 | 1.08 |  | 0.05542 | 0.053176 |  | 0.01376 | 2049.216 | 0.00048799
#9 | B6 | 25 | 1 | 3 | 1 | 0.0005 | 1V3_2V2_1V1 | 1.0783 |  | 0.053242 | 0.05323 |  | 0.023992 | 2050.14 | 0.00048777
file: RM3.txt
Poor Man's/LEXX REND1 results 18 Feb 2003 10:48:03
Notes: Nwell under STI
Temp: 25 | Back Bias Type: 0 | BB Sign: 1 | Vmax: 1.8
Single Kelvin Contact Resistance Measurements:
Die | Module | Temp | Reps | Test(s) | Data(test_rep)
#9 | B5 | 25 | 3 | Rc_I_DVf | 570.88 | 570.96 | 570.92 |  | 5e-05 |  | 0.028544 | 0.028548 | 0.028546
#9 | B5 | 25 | 3 | Rc_I_DVr | 568.4 | 570.44 | 570.44 |  | -5e-05 |  | -0.02842 | -0.028522 | -0.028522
Rend Vtap Data:
Die | Module | Temp | Reps | Loop | Width | Iforce | Test(s) | Data(Loop)
#9 | B5 | 25 | 1 | 1 | 9 | 0.00054 | 1V3_2V2_1V1 | 1.1688 |  | 0.18005 | 0.18 |  | 0.08261 | 1831.0704 | 0.00054613 | 0.00054648 |  | 1.1688 | 0.18005 | 0.082664
#9 | B5 | 25 | 1 | 2 | 9 | 0.00054 | 1V3_2V2_1V1 | 1.1681 |  | 0.17997 | 0.17992 |  | 0.082564 | 1829.7926 | 0.00054651
#9 | B5 | 25 | 1 | 3 | 9 | 0.00054 | 1V3_2V2_1V1 | 1.1675 |  | 0.17991 | 0.17985 |  | 0.082518 | 1828.8667 | 0.00054679
#9 | B5 | 25 | 1 | 1 | 4 | 0.00024 | 1V3_2V2_1V1 | 1.1976 |  | 0.17763 | 0.17756 |  | 0.080384 | 4249.775 | 0.00023531 | 0.00023549 |  | 1.1976 | 0.17763 | 0.080448
#9 | B5 | 25 | 1 | 2 | 4 | 0.00024 | 1V3_2V2_1V1 | 1.1966 |  | 0.1775 | 0.17744 |  | 0.080318 | 4246.25 | 0.0002355
#9 | B5 | 25 | 1 | 3 | 4 | 0.00024 | 1V3_2V2_1V1 | 1.1959 |  | 0.17742 | 0.17736 |  | 0.080274 | 4243.5167 | 0.00023565
#9 | B5 | 25 | 1 | 1 | 1 | 6e-05 | 1V3_2V2_1V1 | 0.56035 |  | 0.08109 | 0.081052 |  | 0.03793 | 7987.7 | 0.00012519 | 0.00012532 |  | 0.56035 | 0.08109 | 0.037968
#9 | B5 | 25 | 1 | 2 | 1 | 6e-05 | 1V3_2V2_1V1 | 0.55981 |  | 0.081026 | 0.080986 |  | 0.037896 | 7979.8 | 0.00012532
#9 | B5 | 25 | 1 | 3 | 1 | 6e-05 | 1V3_2V2_1V1 | 0.55925 |  | 0.080972 | 0.08092 |  | 0.037864 | 7971.2667 | 0.00012545
file: RM4.TXT
Poor Man's/LEXX REND1 results 18 Feb 2003 10:53:29
Notes: P+ diff SB
Temp: 25 | Back Bias Type: 0 | BB Sign: 1 | Vmax: 1.8
Single Kelvin Contact Resistance Measurements:
Die | Module | Temp | Reps | Test(s) | Data(test_rep)
#9 | B3 | 25 | 3 | Rc_I_DVf | 37.7086 | 32.04 | 30.9029 |  | 0.00035 |  | 0.013198 | 0.011214 | 0.010816
#9 | B3 | 25 | 3 | Rc_I_DVr | 29.3771 | 29.3943 | 28.6286 |  | -0.00035 |  | -0.010282 | -0.010288 | -0.01002
Rend Vtap Data:
Die | Module | Temp | Reps | Loop | Width | Iforce | Test(s) | Data(Loop)
#9 | B3 | 25 | 1 | 1 | 9 | 0.00315 | 1V3_2V2_1V1 | 1.1543 |  | 0.14024 | 0.14022 |  | 0.040296 | 321.9225 | 0.0031063 | 0.0031035 |  | 1.1543 | 0.14024 | 0.040318
#9 | B3 | 25 | 1 | 2 | 9 | 0.00315 | 1V3_2V2_1V1 | 1.153 |  | 0.13759 | 0.13757 |  | 0.020684 | 322.3619 | 0.0031021
#9 | B3 | 25 | 1 | 3 | 9 | 0.00315 | 1V3_2V2_1V1 | 1.153 |  | 0.1376 | 0.13757 |  | 0.03046 | 322.3625 | 0.0031021
#9 | B3 | 25 | 1 | 1 | 4 | 0.0014 | 1V3_2V2_1V1 | 1.1839 |  | 0.14167 | 0.13923 |  | 0.036216 | 744.45 | 0.0013433 | 0.0013405 |  | 1.1839 | 0.14167 | 0.038654
#9 | B3 | 25 | 1 | 2 | 4 | 0.0014 | 1V3_2V2_1V1 | 1.1815 |  | 0.13589 | 0.13585 |  | 0.03064 | 746.8629 | 0.0013389
#9 | B3 | 25 | 1 | 3 | 4 | 0.0014 | 1V3_2V2_1V1 | 1.1812 |  | 0.13583 | 0.1358 |  | 0.031844 | 746.6814 | 0.0013393
#9 | B3 | 25 | 1 | 1 | 1 | 0.00035 | 1V3_2V2_1V1 | 1.2952 |  | 0.15125 | 0.15115 |  | 0.037268 | 3268.4057 | 0.00030596 | 0.00030589 |  | 1.2952 | 0.15125 | 0.037362
#9 | B3 | 25 | 1 | 2 | 1 | 0.00035 | 1V3_2V2_1V1 | 1.2827 |  | 0.13856 | 0.13793 |  | 0.020594 | 3268.9657 | 0.00030591
#9 | B3 | 25 | 1 | 3 | 1 | 0.00035 | 1V3_2V2_1V1 | 1.2825 |  | 0.13796 | 0.13795 |  | 0.021946 | 3270.0514 | 0.00030581
file: RM5.TXT
Poor Man's/LEXX REND1 results 18 Feb 2003 10:58:19
Notes: N+ diff SB
Temp: 25 | Back Bias Type: 0 | BB Sign: 1 | Vmax: 1.8
Single Kelvin Contact Resistance Measurements:
Die | Module | Temp | Reps | Test(s) | Data(test_rep)
#9 | B1 | 25 | 3 | Rc_I_DVf | 8.98 | 19.288 | 17.052 |  | 0.0005 |  | 0.00449 | 0.009644 | 0.008526
#9 | B1 | 25 | 3 | Rc_I_DVr | 14.652 | 11.516 | 12.136 |  | -0.0005 |  | -0.007326 | -0.005758 | -0.006068
Rend Vtap Data:
Die | Module | Temp | Reps | Loop | Width | Iforce | Test(s) | Data(Loop)
#9 | B1 | 25 | 1 | 1 | 9 | 0.0045 | 1V3_2V2_1V1 | 1.1258 |  | 0.13557 | 0.13556 |  | 0.034684 | 220.0569 | 0.0045443 | 0.0045433 |  | 1.1258 | 0.13557 | 0.034694
#9 | B1 | 25 | 1 | 2 | 9 | 0.0045 | 1V3_2V2_1V1 | 1.1257 |  | 0.13516 | 0.13514 |  | 0.01966 | 220.1276 | 0.0045428
#9 | B1 | 25 | 1 | 3 | 9 | 0.0045 | 1V3_2V2_1V1 | 1.1258 |  | 0.13517 | 0.13514 |  | 0.018736 | 220.1298 | 0.0045428
#9 | B1 | 25 | 1 | 1 | 4 | 0.002 | 1V3_2V2_1V1 | 1.1271 |  | 0.13084 | 0.13082 |  | 0.02927 | 498.119 | 0.0020076 | 0.0020075 |  | 1.1271 | 0.13084 | 0.029288
#9 | B1 | 25 | 1 | 2 | 4 | 0.002 | 1V3_2V2_1V1 | 1.1271 |  | 0.1308 | 0.13079 |  | 0.029322 | 498.127 | 0.0020075
#9 | B1 | 25 | 1 | 3 | 4 | 0.002 | 1V3_2V2_1V1 | 1.1271 |  | 0.13081 | 0.13079 |  | 0.02916 | 498.159 | 0.0020074
#9 | B1 | 25 | 1 | 1 | 1 | 0.0005 | 1V3_2V2_1V1 | 1.1699 |  | 0.13177 | 0.13176 |  | 0.027342 | 2076.316 | 0.00048162 | 0.00048162 |  | 1.1699 | 0.13177 | 0.027352
#9 | B1 | 25 | 1 | 2 | 1 | 0.0005 | 1V3_2V2_1V1 | 1.1687 |  | 0.13049 | 0.13048 |  | 0.018548 | 2076.34 | 0.00048162
#9 | B1 | 25 | 1 | 3 | 1 | 0.0005 | 1V3_2V2_1V1 | 1.1687 |  | 0.13049 | 0.13049 |  | 0.03076 | 2076.34 | 0.00048162
file: RF22.TXT
Poor Man's/LEXX REND1 results 18 Feb 2003 09:43:19
Notes: N+ diff SB
Temp: 25 | Back Bias Type: 0 | BB Sign: 1 | Vmax: 1.8
Single Kelvin Contact Resistance Measurements:
Die | Module | Temp | Reps | Test(s) | Data(test_rep)
#3 | B1 | 25 | 3 | Rc_I_DVf | 14.44 | 16.696 | 12.508 |  | 0.0005 |  | 0.00722 | 0.008348 | 0.006254
#3 | B1 | 25 | 3 | Rc_I_DVr | 13.976 | 13.56 | 13.532 |  | -0.0005 |  | -0.006988 | -0.00678 | -0.006766
Rend Vtap Data:
Die | Module | Temp | Reps | Loop | Width | Iforce | Test(s) | Data(Loop)
#3 | B1 | 25 | 1 | 1 | 9 | 0.0045 | 1V3_2V2_1V1 | 1.1252 |  | 0.13616 | 0.13613 |  | 0.036206 | 219.7773 | 0.0045501 | 0.0045495 |  | 1.1252 | 0.13616 | 0.03624
#3 | B1 | 25 | 1 | 2 | 9 | 0.0045 | 1V3_2V2_1V1 | 1.1253 |  | 0.13613 | 0.13611 |  | 0.037286 | 219.8067 | 0.0045495
#3 | B1 | 25 | 1 | 3 | 9 | 0.0045 | 1V3_2V2_1V1 | 1.1254 |  | 0.13617 | 0.13613 |  | 0.037752 | 219.8316 | 0.0045489
#3 | B1 | 25 | 1 | 1 | 4 | 0.002 | 1V3_2V2_1V1 | 1.1258 |  | 0.13101 | 0.13099 |  | 0.029448 | 497.404 | 0.0020104 | 0.0020104 |  | 1.1258 | 0.13101 | 0.029464
#3 | B1 | 25 | 1 | 2 | 4 | 0.002 | 1V3_2V2_1V1 | 1.1256 |  | 0.13082 | 0.13082 |  | 0.018552 | 497.401 | 0.0020105
#3 | B1 | 25 | 1 | 3 | 4 | 0.002 | 1V3_2V2_1V1 | 1.1257 |  | 0.13084 | 0.13081 |  | 0.02942 | 497.439 | 0.0020103
#3 | B1 | 25 | 1 | 1 | 1 | 0.0005 | 1V3_2V2_1V1 | 1.1695 |  | 0.13457 | 0.13456 |  | 0.03069 | 2069.884 | 0.00048312 | 0.00048311 |  | 1.1695 | 0.13457 | 0.030702
#3 | B1 | 25 | 1 | 2 | 1 | 0.0005 | 1V3_2V2_1V1 | 1.1659 |  | 0.13097 | 0.13095 |  | 0.01878 | 2069.884 | 0.00048312
#3 | B1 | 25 | 1 | 3 | 1 | 0.0005 | 1V3_2V2_1V1 | 1.1659 |  | 0.13097 | 0.13096 |  | 0.028102 | 2069.94 | 0.00048311
file: RF20.TXT
Poor Man's/LEXX REND1 results 18 Feb 2003 09:28:26
Notes: P+ diff SB
Temp: 25 | Back Bias Type: 0 | BB Sign: 1 | Vmax: 1.8
Single Kelvin Contact Resistance Measurements:
Die | Module | Temp | Reps | Test(s) | Data(test_rep)
#3 | B3 | 25 | 3 | Rc_I_DVf | 19.025 | 17.85 | 19.885 |  | 0.0004 |  | 0.00761 | 0.00714 | 0.007954
#3 | B3 | 25 | 3 | Rc_I_DVr | 12.34 | 10.675 | 15.905 |  | -0.0004 |  | -0.004936 | -0.00427 | -0.006362
Rend Vtap Data:
Die | Module | Temp | Reps | Loop | Width | Iforce | Test(s) | Data(Loop)
#3 | B3 | 25 | 1 | 1 | 9 | 0.00315 | 1V3_2V2_1V1 | 1.1423 |  | 0.14176 | 0.14172 |  | 0.041492 | 317.6248 | 0.0031484 | 0.0031454 |  | 1.1423 | 0.14176 | 0.041536
#3 | B3 | 25 | 1 | 2 | 9 | 0.00315 | 1V3_2V2_1V1 | 1.1407 |  | 0.13878 | 0.13872 |  | 0.022954 | 318.0673 | 0.003144
#3 | B3 | 25 | 1 | 3 | 9 | 0.00315 | 1V3_2V2_1V1 | 1.1407 |  | 0.13873 | 0.13867 |  | 0.031344 | 318.0775 | 0.0031439
#3 | B3 | 25 | 1 | 1 | 4 | 0.0014 | 1V3_2V2_1V1 | 1.1733 |  | 0.14027 | 0.13602 |  | 0.0363 | 737.8643 | 0.0013553 | 0.0013507 |  | 1.1733 | 0.14027 | 0.040554
#3 | B3 | 25 | 1 | 2 | 4 | 0.0014 | 1V3_2V2_1V1 | 1.1701 |  | 0.13183 | 0.1318 |  | 0.02269 | 741.6171 | 0.0013484
#3 | B3 | 25 | 1 | 3 | 4 | 0.0014 | 1V3_2V2_1V1 | 1.1701 |  | 0.1318 | 0.13177 |  | 0.0228 | 741.6586 | 0.0013483
#3 | B3 | 25 | 1 | 1 | 1 | 0.00035 | 1V3_2V2_1V1 | 1.2837 |  | 0.14922 | 0.14918 |  | 0.036548 | 3241.3143 | 0.00030852 | 0.00030846 |  | 1.2837 | 0.14922 | 0.036582
#3 | B3 | 25 | 1 | 2 | 1 | 0.00035 | 1V3_2V2_1V1 | 1.2721 |  | 0.1375 | 0.13749 |  | 0.036692 | 3241.7771 | 0.00030847
#3 | B3 | 25 | 1 | 3 | 1 | 0.00035 | 1V3_2V2_1V1 | 1.272 |  | 0.13709 | 0.13706 |  | 0.026964 | 3242.7086 | 0.00030838
file: RF18.TXT
Poor Man's/LEXX REND1 results 18 Feb 2003 09:09:24
Notes: Nwell under STI
Temp: 25 | Back Bias Type: 0 | BB Sign: 1 | Vmax: 1.8
Single Kelvin Contact Resistance Measurements:
Die | Module | Temp | Reps | Test(s) | Data(test_rep)
#3 | B5 | 25 | 3 | Rc_I_DVf | 575.96 | 576 | 576.12 |  | 5e-05 |  | 0.028798 | 0.0288 | 0.028806
#3 | B5 | 25 | 3 | Rc_I_DVr | 573.96 | 575.96 | 575.96 |  | -5e-05 |  | -0.028698 | -0.028798 | -0.028798
Rend Vtap Data:
Die | Module | Temp | Reps | Loop | Width | Iforce | Test(s) | Data(Loop)
#3 | B5 | 25 | 1 | 1 | 9 | 0.00054 | 1V3_2V2_1V1 | 1.1822 |  | 0.19696 | 0.19697 |  | 0.099576 | 1824.5 | 0.0005481 | 0.0005484 |  | 1.1822 | 0.19696 | 0.09957
#3 | B5 | 25 | 1 | 2 | 9 | 0.00054 | 1V3_2V2_1V1 | 1.1815 |  | 0.19685 | 0.19688 |  | 0.099492 | 1823.4148 | 0.00054842
#3 | B5 | 25 | 1 | 3 | 9 | 0.00054 | 1V3_2V2_1V1 | 1.1813 |  | 0.19711 | 0.19786 |  | 0.10051 | 1822.5333 | 0.00054869
#3 | B5 | 25 | 1 | 1 | 4 | 0.00024 | 1V3_2V2_1V1 | 1.2012 |  | 0.18532 | 0.18575 |  | 0.088798 | 4232.85 | 0.00023625 | 0.00023638 |  | 1.2012 | 0.18532 | 0.088372
#3 | B5 | 25 | 1 | 2 | 4 | 0.00024 | 1V3_2V2_1V1 | 1.2015 |  | 0.18625 | 0.18674 |  | 0.089808 | 4230.4083 | 0.00023638
#3 | B5 | 25 | 1 | 3 | 4 | 0.00024 | 1V3_2V2_1V1 | 1.2022 |  | 0.18738 | 0.18824 |  | 0.091354 | 4228.2083 | 0.00023651
#3 | B5 | 25 | 1 | 1 | 1 | 6e-05 | 1V3_2V2_1V1 | 0.56101 |  | 0.083664 | 0.083614 |  | 0.040678 | 7955.8 | 0.00012569 | 0.00012583 |  | 0.56101 | 0.083664 | 0.040728
#3 | B5 | 25 | 1 | 2 | 1 | 6e-05 | 1V3_2V2_1V1 | 0.56042 |  | 0.083646 | 0.083628 |  | 0.040716 | 7946.1667 | 0.00012585
#3 | B5 | 25 | 1 | 3 | 1 | 6e-05 | 1V3_2V2_1V1 | 0.56011 |  | 0.083718 | 0.083682 |  | 0.040804 | 7939.8333 | 0.00012595

## BigMNR
file: MM1c.TXT
Poor Man's/LEXX RMAT1 results 18 Feb 2003 14:50:45
Notes: N+ diff SB 25C
Temp: 25 | Back Bias Type: 3 | BB Sign: -1 | Vmax: 1.8
Rmis-match(%) = 200*(Rx-Rref)/(Rx+Ref)
VanderPauw Sheet Rho Measurements:
Die | Module | Temp | Reps | Test(s) | Data(test_rep)
#9 | A1 | 25 | 3 | RHO_DV | 80.8448 | 80.869 | 80.869 |  | 0.026758 | 0.026766 | 0.026766 |  | Mis-Match Calcs
Resistor Matching Data: | [6 empty] | w dummy | w dummy | far | far | [8 empty] | Avg | Avg of Abs | Stdev | Avg | Avg of Abs | Stdev | Avg | Avg of Abs | Stdev
Die | Module | Temp | Reps | Loop | Width | Test(s) | 1 | 2 | 3 | 4 |  | Avg at site | MM21 | MM43 | MM31 | MM41 | MM32 | MM42 | MM21 | MM21 | MM21 | MM43 | MM43 | MM43 | Xterms | Xterm | Xterms
#9 | A1 | 25 | 1 | 1 | 4 | Ra1d_Ra2d_Ra3_Ra4 | 422.4856 | 420.8951 | 419.1798 | 420.4625 |  | 420.7557 | -0.37717 | 0.30553 | -0.78554 | -0.48001 | -0.40837 | -0.10283 | -0.37952 | 0.37952 | 0.001911 | 0.30786 | 0.30786 | 0.0018992 | -0.44535 | 0.44535 | 0.25238
#9 | A1 | 25 | 1 | 2 | 4 | Ra1d_Ra2d_Ra3_Ra4 | 422.4856 | 420.8853 | 419.1798 | 420.4723 |  | 420.7557 | -0.3795 | 0.30787 | -0.78554 | -0.47768 | -0.40604 | -0.098175
#9 | A1 | 25 | 1 | 3 | 4 | Ra1d_Ra2d_Ra3_Ra4 | 422.4856 | 420.8754 | 419.1603 | 420.4625 |  | 420.7459 | -0.38185 | 0.31019 | -0.79019 | -0.48001 | -0.40834 | -0.098153
#9 | A1 | 25 | 1 | 4 | 4 | Ra1d_Ra2d_Ra3_Ra4 | 422.5055 | 420.9049 | 419.1603 | 420.4527 |  | 420.7559 | -0.37955 | 0.30786 | -0.7949 | -0.48705 | -0.41535 | -0.10749
#9 | A1 | 25 | 1 | 1 | 1 | Rb1d_Rb2d_Rb3_Rb4 | 473.9961 | 469.1654 | 467.023 | 467.6296 |  | 469.4535 | -1.0244 | 0.1298 | -1.482 | -1.3522 | -0.45769 | -0.32788
#9 | A1 | 25 | 1 | 2 | 1 | Rb1d_Rb2d_Rb3_Rb4 | 473.9961 | 469.1899 | 467.0109 | 467.6296 |  | 469.4566 | -1.0191 | 0.13239 | -1.4846 | -1.3522 | -0.4655 | -0.33311
#9 | A1 | 25 | 1 | 3 | 1 | Rb1d_Rb2d_Rb3_Rb4 | 473.9961 | 469.2021 | 467.023 | 467.6296 |  | 469.4627 | -1.0165 | 0.1298 | -1.482 | -1.3522 | -0.46551 | -0.33571
#9 | A1 | 25 | 1 | 4 | 1 | Rb1d_Rb2d_Rb3_Rb4 | 473.9711 | 469.1776 | 467.023 | 467.6175 |  | 469.4473 | -1.0165 | 0.12721 | -1.4768 | -1.3495 | -0.46029 | -0.33307
#9 | A1 | 25 | 1 | 1 | 9 | Rc1d_Rc2d_Rc3_Rc4 | 411.8993 | 413.6885 | 411.9842 | 413.1852 |  | 412.6893 | 0.43344 | 0.29109 | 0.02061 | 0.3117 | -0.41283 | -0.12174
#9 | A1 | 25 | 1 | 2 | 9 | Rc1d_Rc2d_Rc3_Rc4 | 411.9182 | 413.679 | 411.9936 | 413.1662 |  | 412.6893 | 0.42655 | 0.28421 | 0.018303 | 0.30251 | -0.40825 | -0.12404
#9 | A1 | 25 | 1 | 3 | 9 | Rc1d_Rc2d_Rc3_Rc4 | 411.9087 | 413.7075 | 411.9747 | 413.1947 |  | 412.6964 | 0.43575 | 0.2957 | 0.016022 | 0.31172 | -0.41973 | -0.12403
#9 | A1 | 25 | 1 | 4 | 9 | Rc1d_Rc2d_Rc3_Rc4 | 411.8993 | 413.7075 | 411.9842 | 413.1757 |  | 412.6917 | 0.43803 | 0.28879 | 0.02061 | 0.3094 | -0.41742 | -0.12863
[11 empty] | Avg 9um | 412.6917
Resistor Voltage Coef Measurements (self):
DIE | Module | Temp | Reps | VBias | Test | Data(rep)
#9 | A1 | 25 | 5 | 2.16 | Rc1d_Voltage | 412.2531 | 412.2531 | 412.2531 | 412.2609 | 412.2609 |  | 412.257
#9 | A1 | 25 | 5 | 1.8 | Rc1d_Voltage | 411.8993 | 411.8993 | 411.9182 | 411.9182 | 411.9087 |  | 411.9111
#9 | A1 | 25 | 5 | 0.9 | Rc1d_Voltage | 411.0528 | 411.0152 | 411.0152 | 410.9589 | 411.0715 |  | 411.0152
#9 | A1 | 25 | 5 | 0.36 | Rc1d_Voltage | 410.5793 | 410.5746 | 410.5933 | 410.598 | 410.6542 |  | 410.605
#9 | A1 | 25 | 5 | 0.18 | Rc1d_Voltage | 410.5278 | 410.4061 | 410.378 | 410.5278 | 410.4154 |  | 410.4318
#9 | A1 | 25 | 5 | -0.18 | Rc1d_Voltage | 410.7807 | 410.7432 | 410.8276 | 410.6401 | 410.7432 |  | 410.7385
#9 | A1 | 25 | 5 | -0.36 | Rc1d_Voltage | 410.5418 | 410.4763 | 410.5371 | 410.5184 | 410.5371 |  | 410.5172
#9 | A1 | 25 | 5 | -0.9 | Rc1d_Voltage | 409.4631 | 409.4818 | 409.4445 | 409.4259 | 409.4259 |  | 409.4445
#9 | A1 | 25 | 5 | -1.8 | Rc1d_Voltage | 410.9026 | 410.9214 | 410.9026 | 410.9026 | 410.912 |  | 410.9096
#9 | A1 | 25 | 5 | -2.16 | Rc1d_Voltage | 411.5462 | 411.5775 | 411.5618 | 411.5618 | 411.554 |  | 411.5638
Resistor Voltage Coef Measurements (Back bias):
DIE | Module | Temp | Reps | VBias | Test | Data(rep)
#9 | A1 | 25 | 5 | -2.16 | Rc1d_Voltage | 412.7683 | 412.7967 | 412.7872 | 412.7967 | 412.7967 |  | 412.7943
#9 | A1 | 25 | 5 | -1.8 | Rc1d_Voltage | 412.6547 | 412.6642 | 412.6737 | 412.6831 | 412.6547 |  | 412.6689
#9 | A1 | 25 | 5 | -0.9 | Rc1d_Voltage | 412.3617 | 412.3428 | 412.3617 | 412.3617 | 412.3428 |  | 412.3523
#9 | A1 | 25 | 5 | -0.36 | Rc1d_Voltage | 412.0785 | 412.0879 | 412.0879 | 412.0973 | 412.1068 |  | 412.095
#9 | A1 | 25 | 5 | 0 | Rc1d_Voltage | 411.9182 | 411.937 | 411.9182 | 411.9087 | 411.9087 |  | 411.9182
file: MM2b.TXT
Poor Man's/LEXX RMAT1 results 18 Feb 2003 14:59:05
Notes: P+ diff SB 25C
Temp: 25 | Back Bias Type: 3 | BB Sign: 1 | Vmax: 1.8
VanderPauw Sheet Rho Measurements:
Die | Module | Temp | Reps | Test(s) | Data(test_rep)
#9 | A3 | 25 | 3 | RHO_DV | 114.0886 | 114.1067 | 114.0886 |  | 0.025174 | 0.025178 | 0.025174
Resistor Matching Data:
Die | Module | Temp | Reps | Loop | Width | Test(s) | Data(Loop)
#9 | A3 | 25 | 1 | 1 | 4 | Ra1d_Ra2d_Ra3_Ra4 | 629.1287 | 629.6568 | 633.134 | 632.9559 |  | 631.2188 | 0.083906 | -0.028134 | 0.63462 | 0.60649 | 0.55072 | 0.52258
#9 | A3 | 25 | 1 | 2 | 4 | Ra1d_Ra2d_Ra3_Ra4 | 629.1067 | 629.5687 | 633.1786 | 632.8669 |  | 631.1802 | 0.073411 | -0.04924 | 0.64516 | 0.59592 | 0.57175 | 0.52251
#9 | A3 | 25 | 1 | 3 | 4 | Ra1d_Ra2d_Ra3_Ra4 | 629.1287 | 629.6568 | 633.134 | 632.9782 |  | 631.2244 | 0.083906 | -0.024611 | 0.63462 | 0.61001 | 0.55072 | 0.52611
#9 | A3 | 25 | 1 | 4 | 4 | Ra1d_Ra2d_Ra3_Ra4 | 629.1506 | 629.6568 | 633.1563 | 632.9114 |  | 631.2188 | 0.080425 | -0.038687 | 0.63466 | 0.59598 | 0.55424 | 0.51555
#9 | A3 | 25 | 1 | 1 | 1 | Rb1d_Rb2d_Rb3_Rb4 | 758.9173 | 766.1857 | 762.7442 | 757.3526 |  | 761.2999 | 0.95317 | -0.70938 | 0.50299 | -0.20639 | -0.45018 | -1.1596
#9 | A3 | 25 | 1 | 2 | 1 | Rb1d_Rb2d_Rb3_Rb4 | 758.9173 | 766.1857 | 762.7119 | 757.3526 |  | 761.2919 | 0.95317 | -0.70514 | 0.49875 | -0.20639 | -0.45442 | -1.1596
#9 | A3 | 25 | 1 | 3 | 1 | Rb1d_Rb2d_Rb3_Rb4 | 758.9173 | 766.1857 | 762.7442 | 757.257 |  | 761.2761 | 0.95317 | -0.722 | 0.50299 | -0.21901 | -0.45018 | -1.1722
#9 | A3 | 25 | 1 | 4 | 1 | Rb1d_Rb2d_Rb3_Rb4 | 758.8533 | 766.1531 | 762.7442 | 757.2252 |  | 761.244 | 0.95735 | -0.7262 | 0.51142 | -0.21478 | -0.44593 | -1.1721
#9 | A3 | 25 | 1 | 1 | 9 | Rc1d_Rc2d_Rc3_Rc4 | 599.98 | 599.0017 | 601.4837 | 602.2282 |  | 600.6734 | -0.16319 | 0.1237 | 0.25031 | 0.37401 | 0.4135 | 0.5372
#9 | A3 | 25 | 1 | 2 | 9 | Rc1d_Rc2d_Rc3_Rc4 | 600 | 599.0017 | 601.4435 | 602.2484 |  | 600.6734 | -0.16652 | 0.13374 | 0.24029 | 0.37403 | 0.40682 | 0.54055
#9 | A3 | 25 | 1 | 3 | 9 | Rc1d_Rc2d_Rc3_Rc4 | 599.96 | 599.0017 | 601.4636 | 602.1678 |  | 600.6483 | -0.15985 | 0.11701 | 0.2503 | 0.36732 | 0.41016 | 0.52717
#9 | A3 | 25 | 1 | 4 | 9 | Rc1d_Rc2d_Rc3_Rc4 | 599.98 | 599.0216 | 601.4435 | 602.2685 |  | 600.6784 | -0.15987 | 0.13708 | 0.24363 | 0.3807 | 0.40349 | 0.54057
[11 empty] | Avg 9um | 600.6684
Resistor Voltage Coef Measurements (self):
DIE | Module | Temp | Reps | VBias | Test | Data(rep)
#9 | A3 | 25 | 5 | 2.16 | Rc1d_Voltage | 600.4336 | 600.4503 | 600.4503 | 600.4503 | 600.4336 |  | 600.4461
#9 | A3 | 25 | 5 | 1.8 | Rc1d_Voltage | 599.96 | 600 | 599.96 | 599.98 | 599.96 |  | 599.975
#9 | A3 | 25 | 5 | 0.9 | Rc1d_Voltage | 597.8477 | 597.8477 | 597.808 | 597.8875 | 597.8477 |  | 597.8477
#9 | A3 | 25 | 5 | 0.36 | Rc1d_Voltage | 599.7501 | 599.8101 | 599.7301 | 599.88 | 599.83 |  | 599.8125
#9 | A3 | 25 | 5 | 0.18 | Rc1d_Voltage | 599.6802 | 599.6202 | 599.86 | 599.8001 | 599.7001 |  | 599.7451
#9 | A3 | 25 | 5 | -0.18 | Rc1d_Voltage | 600.6206 | 600.8011 | 600.761 | 600.8011 | 600.6006 |  | 600.7409
#9 | A3 | 25 | 5 | -0.36 | Rc1d_Voltage | 600.6707 | 600.6206 | 600.5205 | 600.6407 | 600.6106 |  | 600.5981
#9 | A3 | 25 | 5 | -0.9 | Rc1d_Voltage | 600.8813 | 600.9214 | 600.8813 | 600.9214 | 600.8813 |  | 600.9013
#9 | A3 | 25 | 5 | -1.8 | Rc1d_Voltage | 601.7652 | 601.7853 | 601.8054 | 601.8054 | 601.7853 |  | 601.7953
#9 | A3 | 25 | 5 | -2.16 | Rc1d_Voltage | 602.3928 | 602.4432 | 602.376 | 602.4096 | 602.4264 |  | 602.4138
Resistor Voltage Coef Measurements (Back bias):
DIE | Module | Temp | Reps | VBias | Test | Data(rep)
#9 | A3 | 25 | 5 | 2.16 | Rc1d_Voltage | 601.9262 | 602.0067 | 602.0067 | 601.9866 | 601.9664 |  | 601.9916
#9 | A3 | 25 | 5 | 1.8 | Rc1d_Voltage | 601.6847 | 601.7249 | 601.6847 | 601.7249 | 601.7451 |  | 601.7199
#9 | A3 | 25 | 5 | 0.9 | Rc1d_Voltage | 599.96 | 599.98 | 599.96 | 599.98 | 599.98 |  | 599.975
#9 | A3 | 25 | 5 | 0.36 | Rc1d_Voltage | 599.94 | 599.96 | 599.96 | 599.94 | 599.94 |  | 599.95
#9 | A3 | 25 | 5 | 0 | Rc1d_Voltage | 599.96 | 599.98 | 599.94 | 599.98 | 599.9 |  | 599.95
file: MM3.TXT
Poor Man's/LEXX RMAT1 results 18 Feb 2003 15:03:39
Notes: Nwell under STI 25C
Temp: 25 | Back Bias Type: 3 | BB Sign: -1 | Vmax: 1.8
VanderPauw Sheet Rho Measurements:
Die | Module | Temp | Reps | Test(s) | Data(test_rep)
#9 | A5 | 25 | 3 | RHO_DV | 651.5203 | 651.4296 | 661.8079 |  | 0.028752 | 0.028748 | 0.029206
Resistor Matching Data:
Die | Module | Temp | Reps | Loop | Width | Test(s) | Data(Loop)
#9 | A5 | 25 | 1 | 1 | 4 | Ra1d_Ra2d_Ra3_Ra4 | 3692.686 | 3704.009 | 3680.831 | 3692.686 |  | 3692.553 | 0.30616 | 0.32156 | -0.32156 | 0 | -0.62772 | -0.30616
#9 | A5 | 25 | 1 | 2 | 4 | Ra1d_Ra2d_Ra3_Ra4 | 3692.611 | 3703.932 | 3680.982 | 3692.686 |  | 3692.5527 | 0.30612 | 0.31745 | -0.31542 | 0.0020311 | -0.62154 | -0.30408
#9 | A5 | 25 | 1 | 3 | 4 | Ra1d_Ra2d_Ra3_Ra4 | 3692.686 | 3704.085 | 3680.605 | 3692.535 |  | 3692.4778 | 0.30822 | 0.32361 | -0.3277 | -0.0040892 | -0.63591 | -0.3123
#9 | A5 | 25 | 1 | 4 | 4 | Ra1d_Ra2d_Ra3_Ra4 | 3692.611 | 3703.856 | 3680.379 | 3692.611 |  | 3692.3643 | 0.30406 | 0.33181 | -0.33181 | 0 | -0.63587 | -0.30406
#9 | A5 | 25 | 1 | 1 | 1 | Rb1d_Rb2d_Rb3_Rb4 | 4084.967 | 4096.402 | 4045.217 | 4064.398 |  | 4072.746 | 0.27954 | 0.47304 | -0.97784 | -0.5048 | -1.2574 | -0.78433
#9 | A5 | 25 | 1 | 2 | 1 | Rb1d_Rb2d_Rb3_Rb4 | 4084.875 | 4096.495 | 4045.762 | 4064.398 |  | 4072.8825 | 0.28406 | 0.45957 | -0.96211 | -0.50255 | -1.2462 | -0.78661
#9 | A5 | 25 | 1 | 3 | 1 | Rb1d_Rb2d_Rb3_Rb4 | 4085.06 | 4096.775 | 4045.58 | 4064.49 |  | 4072.9763 | 0.28637 | 0.46633 | -0.97114 | -0.50481 | -1.2575 | -0.79118
#9 | A5 | 25 | 1 | 4 | 1 | Rb1d_Rb2d_Rb3_Rb4 | 4085.153 | 4096.775 | 4045.762 | 4064.582 |  | 4073.068 | 0.28409 | 0.4641 | -0.96892 | -0.50483 | -1.253 | -0.78891
#9 | A5 | 25 | 1 | 1 | 9 | Rc1d_Rc2d_Rc3_Rc4 | 3428.963 | 3430.009 | 3415.43 | 3423.941 |  | 3424.5858 | 0.0305 | 0.24888 | -0.39545 | -0.14657 | -0.42595 | -0.17707
#9 | A5 | 25 | 1 | 2 | 9 | Rc1d_Rc2d_Rc3_Rc4 | 3429.029 | 3429.682 | 3415.689 | 3424.201 |  | 3424.6503 | 0.019041 | 0.24889 | -0.38979 | -0.1409 | -0.40883 | -0.15994
#9 | A5 | 25 | 1 | 3 | 9 | Rc1d_Rc2d_Rc3_Rc4 | 3429.159 | 3429.943 | 3415.819 | 3424.267 |  | 3424.797 | 0.02286 | 0.24701 | -0.38977 | -0.14276 | -0.41263 | -0.16562
#9 | A5 | 25 | 1 | 4 | 9 | Rc1d_Rc2d_Rc3_Rc4 | 3429.29 | 3430.009 | 3415.884 | 3424.267 |  | 3424.8625 | 0.020964 | 0.24511 | -0.39169 | -0.14658 | -0.41266 | -0.16755
[11 empty] | Avg 9u | 3424.7239
Resistor Voltage Coef Measurements (self):
DIE | Module | Temp | Reps | VBias | Test | Data(rep)
#9 | A5 | 25 | 5 | 2.16 | Rc1d_Voltage | 3434.896 | 3434.841 | 3434.787 | 3434.787 | 3434.732 |  | 3434.7868
#9 | A5 | 25 | 5 | 1.8 | Rc1d_Voltage | 3429.029 | 3429.094 | 3428.963 | 3429.029 | 3429.029 |  | 3429.0287
#9 | A5 | 25 | 5 | 0.9 | Rc1d_Voltage | 3411.676 | 3411.805 | 3411.546 | 3411.546 | 3411.417 |  | 3411.5785
#9 | A5 | 25 | 5 | 0.36 | Rc1d_Voltage | 3400.397 | 3400.076 | 3399.112 | 3400.076 | 3400.718 |  | 3399.9955
#9 | A5 | 25 | 5 | 0.18 | Rc1d_Voltage | 3395.009 | 3394.497 | 3395.65 | 3395.33 | 3394.817 |  | 3395.0735
#9 | A5 | 25 | 5 | -0.18 | Rc1d_Voltage | 3392.066 | 3390.597 | 3391.236 | 3391.363 | 3391.299 |  | 3391.1238
#9 | A5 | 25 | 5 | -0.36 | Rc1d_Voltage | 3384.413 | 3384.413 | 3385.368 | 3384.731 | 3385.368 |  | 3384.97
#9 | A5 | 25 | 5 | -0.9 | Rc1d_Voltage | 3147.403 | 3147.073 | 3146.963 | 3147.183 | 3147.624
#9 | A5 | 25 | 5 | -1.8 | Rc1d_Voltage | 3277.972 | 3278.032 | 3277.972 | 3278.271 | 3278.091
#9 | A5 | 25 | 5 | -2.16 | Rc1d_Voltage | 3305.077 | 3305.279 | 3305.178 | 3305.128 | 3305.279
Resistor Voltage Coef Measurements (Back bias):
DIE | Module | Temp | Reps | VBias | Test | Data(rep)
#9 | A5 | 25 | 5 | -2.16 | Rc1d_Voltage | 3487.967 | 3487.967 | 3487.831 | 3487.831 | 3487.967 |  | 3487.899
#9 | A5 | 25 | 5 | -1.8 | Rc1d_Voltage | 3479.135 | 3479.269 | 3479.337 | 3479.337 | 3479.337 |  | 3479.32
#9 | A5 | 25 | 5 | -0.9 | Rc1d_Voltage | 3456.155 | 3456.088 | 3456.155 | 3456.022 | 3456.022 |  | 3456.0718
#9 | A5 | 25 | 5 | -0.36 | Rc1d_Voltage | 3440.433 | 3440.367 | 3440.498 | 3440.564 | 3440.564 |  | 3440.4983
#9 | A5 | 25 | 5 | 0 | Rc1d_Voltage | 3429.029 | 3429.029 | 3429.159 | 3429.029 | 3428.963 |  | 3429.045
file: MM4.TXT
Poor Man's/LEXX RMAT1 results 18 Feb 2003 15:08:49
Notes: N+ poly SB 25C
Temp: 25 | Back Bias Type: 3 | BB Sign: -1 | Vmax: 1.8
VanderPauw Sheet Rho Measurements:
Die | Module | Temp | Reps | Test(s) | Data(test_rep)
#9 | A6 | 25 | 3 | RHO_DV | 81.1228 | 80.9933 | 81.1875 |  | 0.002506 | 0.002502 | 0.002508
Resistor Matching Data:
Die | Module | Temp | Reps | Loop | Width | Test(s) | Data(Loop)
#9 | A6 | 25 | 1 | 1 | 4 | Ra1d_Ra2d_Ra3_Ra4 | 441.9998 | 437.8071 | 428.6225 | 431.0345 |  | 434.866 | -0.9531 | 0.56115 | -3.073 | -2.512 | -2.1201 | -1.559
#9 | A6 | 25 | 1 | 2 | 4 | Ra1d_Ra2d_Ra3_Ra4 | 441.9781 | 437.839 | 428.6122 | 431.0242 |  | 434.8634 | -0.9409 | 0.56117 | -3.0705 | -2.5095 | -2.1298 | -1.5687
#9 | A6 | 25 | 1 | 3 | 4 | Ra1d_Ra2d_Ra3_Ra4 | 442.0107 | 437.7964 | 428.5918 | 431.0138 |  | 434.8532 | -0.95801 | 0.56351 | -3.0827 | -2.5193 | -2.1248 | -1.5614
#9 | A6 | 25 | 1 | 4 | 4 | Ra1d_Ra2d_Ra3_Ra4 | 441.989 | 437.8177 | 428.5918 | 431.0035 |  | 434.8505 | -0.94823 | 0.56112 | -3.0778 | -2.5167 | -2.1297 | -1.5686
#9 | A6 | 25 | 1 | 1 | 1 | Rb1d_Rb2d_Rb3_Rb4 | 538.6319 | 515.4639 | 520.6224 | 511.4508 |  | 521.5422 | -4.3958 | -1.7773 | -3.4004 | -5.1769 | 0.99577 | -0.78158
#9 | A6 | 25 | 1 | 2 | 1 | Rb1d_Rb2d_Rb3_Rb4 | 538.5996 | 515.4344 | 520.6375 | 511.4508 |  | 521.5306 | -4.3955 | -1.7802 | -3.3915 | -5.171 | 1.0044 | -0.77586
#9 | A6 | 25 | 1 | 3 | 1 | Rb1d_Rb2d_Rb3_Rb4 | 538.5996 | 515.4049 | 520.6676 | 511.4653 |  | 521.5344 | -4.4013 | -1.7832 | -3.3857 | -5.1681 | 1.0159 | -0.7673
#9 | A6 | 25 | 1 | 4 | 1 | Rb1d_Rb2d_Rb3_Rb4 | 538.6158 | 515.4492 | 520.6375 | 511.4363 |  | 521.5347 | -4.3957 | -1.7831 | -3.3945 | -5.1768 | 1.0015 | -0.78157
#9 | A6 | 25 | 1 | 1 | 9 | Rc1d_Rc2d_Rc3_Rc4 | 425.4716 | 424.9191 | 418.8872 | 421.4272 |  | 422.6763 | -0.12994 | 0.60454 | -1.5596 | -0.95511 | -1.4297 | -0.82517
#9 | A6 | 25 | 1 | 2 | 9 | Rc1d_Rc2d_Rc3_Rc4 | 425.4414 | 424.8991 | 418.9067 | 421.4174 |  | 422.6662 | -0.12755 | 0.59756 | -1.5479 | -0.95034 | -1.4203 | -0.82279
#9 | A6 | 25 | 1 | 3 | 9 | Rc1d_Rc2d_Rc3_Rc4 | 425.4414 | 424.8991 | 418.8774 | 421.4371 |  | 422.6637 | -0.12755 | 0.60922 | -1.5549 | -0.94566 | -1.4273 | -0.81811
#9 | A6 | 25 | 1 | 4 | 9 | Rc1d_Rc2d_Rc3_Rc4 | 425.4213 | 424.9191 | 418.8774 | 421.4371 |  | 422.6637 | -0.11812 | 0.60922 | -1.5501 | -0.94094 | -1.432 | -0.82282
[11 empty] | Avg 9u | 422.6675
Resistor Voltage Coef Measurements (self):
DIE | Module | Temp | Reps | VBias | Test | Data(rep)
#9 | A6 | 25 | 5 | 2.16 | Rc1d_Voltage | 425.6913 | 425.708 | 425.708 | 425.708 | 425.708 |  | 425.708
#9 | A6 | 25 | 5 | 1.8 | Rc1d_Voltage | 425.4515 | 425.4414 | 425.4515 | 425.4414 | 425.4313 |  | 425.4414
#9 | A6 | 25 | 5 | 0.9 | Rc1d_Voltage | 425.0496 | 425.0295 | 425.0295 | 425.0295 | 425.0295 |  | 425.0295
#9 | A6 | 25 | 5 | 0.36 | Rc1d_Voltage | 424.869 | 424.859 | 424.8489 | 424.9392 | 424.8891 |  | 424.8841
#9 | A6 | 25 | 5 | 0.18 | Rc1d_Voltage | 424.6585 | 424.8189 | 424.7186 | 424.7086 | 424.8389 |  | 424.7713
#9 | A6 | 25 | 5 | -0.18 | Rc1d_Voltage | 425.0897 | 425.0998 | 424.9392 | 425.0496 | 425.0496 |  | 425.0346
#9 | A6 | 25 | 5 | -0.36 | Rc1d_Voltage | 425.0797 | 424.9693 | 425.0345 | 425.0396 | 425.0094 |  | 425.0132
#9 | A6 | 25 | 5 | -0.9 | Rc1d_Voltage | 425.15 | 425.15 | 425.1098 | 425.1098 | 425.15 |  | 425.1299
#9 | A6 | 25 | 5 | -1.8 | Rc1d_Voltage | 425.4816 | 425.4816 | 425.4816 | 425.4716 | 425.4716 |  | 425.4766
#9 | A6 | 25 | 5 | -2.16 | Rc1d_Voltage | 425.6158 | 425.6325 | 425.6158 | 425.6242 | 425.6325 |  | 425.6263
Resistor Voltage Coef Measurements (Back bias):
DIE | Module | Temp | Reps | VBias | Test | Data(rep)
#9 | A6 | 25 | 5 | -2.16 | Rc1d_Voltage | 425.4816 | 425.4716 | 425.4917 | 425.4716 | 425.4816 |  | 425.4791
#9 | A6 | 25 | 5 | -1.8 | Rc1d_Voltage | 425.4816 | 425.4816 | 425.4615 | 425.4615 | 425.4816 |  | 425.4715
#9 | A6 | 25 | 5 | -0.9 | Rc1d_Voltage | 425.4515 | 425.4816 | 425.4615 | 425.4716 | 425.4716 |  | 425.4716
#9 | A6 | 25 | 5 | -0.36 | Rc1d_Voltage | 425.4515 | 425.4615 | 425.4716 | 425.4414 | 425.4515 |  | 425.4565
#9 | A6 | 25 | 5 | 0 | Rc1d_Voltage | 425.4515 | 425.4414 | 425.4716 | 425.4515 | 425.4515 |  | 425.454
file: MM5.TXT
Poor Man's/LEXX RMAT1 results 18 Feb 2003 15:14:28
Notes: P+ poly SB 25C
Temp: 25 | Back Bias Type: 3 | BB Sign: 1 | Vmax: 1.8
VanderPauw Sheet Rho Measurements:
Die | Module | Temp | Reps | Test(s) | Data(test_rep)
#9 | A7 | 25 | 3 | RHO_DV | 344.4886 | 344.517 | 344.4603 |  | 0.024324 | 0.024326 | 0.024322
Resistor Matching Data:
Die | Module | Temp | Reps | Loop | Width | Test(s) | Data(Loop)
#9 | A7 | 25 | 1 | 1 | 4 | Ra1d_Ra2d_Ra3_Ra4 | 1906.396 | 1904.54 | 1911.274 | 1910.706 |  | 1908.229 | -0.097404 | -0.029723 | 0.25555 | 0.22583 | 0.35295 | 0.32323
#9 | A7 | 25 | 1 | 2 | 4 | Ra1d_Ra2d_Ra3_Ra4 | 1906.396 | 1904.48 | 1911.457 | 1910.706 |  | 1908.2597 | -0.10055 | -0.039297 | 0.26512 | 0.22583 | 0.36568 | 0.32638
#9 | A7 | 25 | 1 | 3 | 4 | Ra1d_Ra2d_Ra3_Ra4 | 1906.335 | 1904.5 | 1911.396 | 1910.787 |  | 1908.2545 | -0.096304 | -0.031867 | 0.26513 | 0.23326 | 0.36144 | 0.32957
#9 | A7 | 25 | 1 | 4 | 4 | Ra1d_Ra2d_Ra3_Ra4 | 1906.436 | 1904.46 | 1911.416 | 1910.767 |  | 1908.2697 | -0.1037 | -0.03396 | 0.26088 | 0.22692 | 0.36458 | 0.33062
#9 | A7 | 25 | 1 | 1 | 1 | Rb1d_Rb2d_Rb3_Rb4 | 2322.671 | 2303.499 | 2317.706 | 2323.42 |  | 2316.824 | -0.82885 | 0.24623 | -0.21399 | 0.032242 | 0.61486 | 0.86109
#9 | A7 | 25 | 1 | 2 | 1 | Rb1d_Rb2d_Rb3_Rb4 | 2322.73 | 2303.351 | 2317.766 | 2323.48 |  | 2316.8317 | -0.83781 | 0.24623 | -0.21394 | 0.032284 | 0.62388 | 0.8701
#9 | A7 | 25 | 1 | 3 | 1 | Rb1d_Rb2d_Rb3_Rb4 | 2322.581 | 2303.351 | 2317.587 | 2323.39 |  | 2316.7272 | -0.8314 | 0.25008 | -0.21525 | 0.034826 | 0.61615 | 0.86623
#9 | A7 | 25 | 1 | 4 | 1 | Rb1d_Rb2d_Rb3_Rb4 | 2322.581 | 2303.351 | 2317.497 | 2323.39 |  | 2316.7047 | -0.8314 | 0.25396 | -0.21913 | 0.034826 | 0.61227 | 0.86623
#9 | A7 | 25 | 1 | 1 | 9 | Rc1d_Rc2d_Rc3_Rc4 | 1816.182 | 1818.237 | 1816.622 | 1816.274 |  | 1816.8287 | 0.11309 | -0.019158 | 0.024224 | 0.0050654 | -0.088862 | -0.10802
#9 | A7 | 25 | 1 | 2 | 9 | Rc1d_Rc2d_Rc3_Rc4 | 1816.237 | 1818.219 | 1816.604 | 1816.237 |  | 1816.8242 | 0.10907 | -0.020205 | 0.020205 | 0 | -0.088863 | -0.10907
#9 | A7 | 25 | 1 | 3 | 9 | Rc1d_Rc2d_Rc3_Rc4 | 1816.201 | 1818.2 | 1816.604 | 1816.255 |  | 1816.815 | 0.11 | -0.019214 | 0.022187 | 0.0029732 | -0.087818 | -0.10703
#9 | A7 | 25 | 1 | 4 | 9 | Rc1d_Rc2d_Rc3_Rc4 | 1816.237 | 1818.2 | 1816.604 | 1816.255 |  | 1816.824 | 0.10802 | -0.019214 | 0.020205 | 0.00099106 | -0.087818 | -0.10703
[11 empty] | Avg 9u | 1816.823
Resistor Voltage Coef Measurements (self):
DIE | Module | Temp | Reps | VBias | Test | Data(rep)
#9 | A7 | 25 | 5 | 2.16 | Rc1d_Voltage | 1816.042 | 1816.347 | 1816.347 | 1816.042 | 1816.347 |  | 1816.2707
#9 | A7 | 25 | 5 | 1.8 | Rc1d_Voltage | 1816.237 | 1816.237 | 1816.237 | 1816.201 | 1816.201 |  | 1816.219
#9 | A7 | 25 | 5 | 0.9 | Rc1d_Voltage | 1816.457 | 1816.42 | 1816.347 | 1816.53 | 1816.42 |  | 1816.4292
#9 | A7 | 25 | 5 | 0.36 | Rc1d_Voltage | 1816.255 | 1816.164 | 1816.164 | 1816.164 | 1816.347 |  | 1816.2097
#9 | A7 | 25 | 5 | 0.18 | Rc1d_Voltage | 1815.724 | 1815.706 | 1815.761 | 1815.669 | 1815.871 |  | 1815.7517
#9 | A7 | 25 | 5 | -0.18 | Rc1d_Voltage | 1817.521 | 1816.659 | 1816.695 | 1817.099 | 1817.099 |  | 1816.888
#9 | A7 | 25 | 5 | -0.36 | Rc1d_Voltage | 1817.081 | 1816.989 | 1816.805 | 1816.989 | 1816.897 |  | 1816.92
#9 | A7 | 25 | 5 | -0.9 | Rc1d_Voltage | 1817.007 | 1816.934 | 1817.007 | 1816.934 | 1816.934 |  | 1816.9523
#9 | A7 | 25 | 5 | -1.8 | Rc1d_Voltage | 1816.494 | 1816.512 | 1816.494 | 1816.549 | 1816.475 |  | 1816.5075
#9 | A7 | 25 | 5 | -2.16 | Rc1d_Voltage | 1816.042 | 1816.042 | 1816.347 | 1816.194 | 1816.042 |  | 1816.1562
Resistor Voltage Coef Measurements (Back bias):
DIE | Module | Temp | Reps | VBias | Test | Data(rep)
#9 | A7 | 25 | 5 | 2.16 | Rc1d_Voltage | 1816.512 | 1816.457 | 1816.457 | 1816.439 | 1816.494 |  | 1816.4617
#9 | A7 | 25 | 5 | 1.8 | Rc1d_Voltage | 1816.402 | 1816.439 | 1816.384 | 1816.384 | 1816.402 |  | 1816.4023
#9 | A7 | 25 | 5 | 0.9 | Rc1d_Voltage | 1816.274 | 1816.274 | 1816.365 | 1816.347 | 1816.31 |  | 1816.324
#9 | A7 | 25 | 5 | 0.36 | Rc1d_Voltage | 1816.292 | 1816.255 | 1816.292 | 1816.255 | 1816.292 |  | 1816.2735
#9 | A7 | 25 | 5 | 0 | Rc1d_Voltage | 1816.237 | 1816.182 | 1816.237 | 1816.292 | 1816.219 |  | 1816.2325
file: MN1.TXT
Poor Man's/LEXX RMAT1 results 18 Feb 2003 15:25:19
Notes: N+ diff SB 5deg
Temp: 5 | Back Bias Type: 0 | BB Sign: 1 | Vmax: 1.8
VanderPauw Sheet Rho Measurements:
Die | Module | Temp | Reps | Test(s) | Data(test_rep)
#9 | A1 | 5 | 3 | RHO_DV | 78.4157 | 78.4338 | 78.4519 |  | 0.025954 | 0.02596 | 0.025966
Resistor Matching Data:
Die | Module | Temp | Reps | Loop | Width | Test(s) | Data(Loop)
#9 | A1 | 5 | 1 | 1 | 4 | Ra1d_Ra2d_Ra3_Ra4 | 409.4166 | 408.8772 | 407.1385 | 407.5256 |  | 408.2395 | -0.13184 | 0.095033 | -0.55798 | -0.46295 | -0.42614 | -0.33111
#9 | A1 | 5 | 1 | 2 | 4 | Ra1d_Ra2d_Ra3_Ra4 | 409.4352 | 408.8493 | 407.1293 | 407.498 |  | 408.228 | -0.1432 | 0.09052 | -0.56478 | -0.47426 | -0.42158 | -0.33106
#9 | A1 | 5 | 1 | 3 | 4 | Ra1d_Ra2d_Ra3_Ra4 | 409.4259 | 408.8493 | 407.1385 | 407.5164 |  | 408.2325 | -0.14093 | 0.092775 | -0.56025 | -0.46747 | -0.41932 | -0.32654
#9 | A1 | 5 | 1 | 4 | 4 | Ra1d_Ra2d_Ra3_Ra4 | 409.4166 | 408.8679 | 407.1293 | 407.4887 |  | 408.2256 | -0.13411 | 0.088238 | -0.56024 | -0.472 | -0.42613 | -0.33789
#9 | A1 | 5 | 1 | 1 | 1 | Rb1d_Rb2d_Rb3_Rb4 | 461.2192 | 456.3663 | 453.0581 | 455.2237 |  | 456.4668 | -1.0578 | 0.47686 | -1.7853 | -1.3084 | -0.72754 | -0.25068
#9 | A1 | 5 | 1 | 2 | 1 | Rb1d_Rb2d_Rb3_Rb4 | 461.2546 | 456.3663 | 453.0695 | 455.2007 |  | 456.4728 | -1.0654 | 0.46929 | -1.7904 | -1.3212 | -0.72502 | -0.25574
#9 | A1 | 5 | 1 | 3 | 1 | Rb1d_Rb2d_Rb3_Rb4 | 461.2192 | 456.3663 | 453.081 | 455.1892 |  | 456.4639 | -1.0578 | 0.46422 | -1.7802 | -1.316 | -0.72248 | -0.25826
#9 | A1 | 5 | 1 | 4 | 1 | Rb1d_Rb2d_Rb3_Rb4 | 461.2073 | 456.3547 | 453.0695 | 455.2122 |  | 456.4609 | -1.0577 | 0.47181 | -1.7802 | -1.3084 | -0.72248 | -0.25067
#9 | A1 | 5 | 1 | 1 | 9 | Rc1d_Rc2d_Rc3_Rc4 | 400.1334 | 399.9556 | 399.4585 | 404.458 |  | 401.0014 | -0.044445 | 1.2438 | -0.16881 | 1.075 | -0.12437 | 1.1194
#9 | A1 | 5 | 1 | 2 | 9 | Rc1d_Rc2d_Rc3_Rc4 | 400.1512 | 399.9378 | 399.4408 | 404.458 |  | 400.997 | -0.053344 | 1.2482 | -0.17769 | 1.0705 | -0.12435 | 1.1239
#9 | A1 | 5 | 1 | 3 | 9 | Rc1d_Rc2d_Rc3_Rc4 | 400.1512 | 399.9467 | 399.4142 | 404.458 |  | 400.9925 | -0.051119 | 1.2549 | -0.18435 | 1.0705 | -0.13323 | 1.1216
#9 | A1 | 5 | 1 | 4 | 9 | Rc1d_Rc2d_Rc3_Rc4 | 400.1334 | 399.9556 | 399.4585 | 404.5035 |  | 401.0127 | -0.044445 | 1.255 | -0.16881 | 1.0862 | -0.12437 | 1.1307
[11 empty] | Avg 9u | 401.0009
file: MN2.TXT
Poor Man's/LEXX RMAT1 results 18 Feb 2003 15:28:27
Notes: P+ diff SB 5deg
Temp: 5 | Back Bias Type: 0 | BB Sign: 1 | Vmax: 1.8
VanderPauw Sheet Rho Measurements:
Die | Module | Temp | Reps | Test(s) | Data(test_rep)
#9 | A3 | 5 | 3 | RHO_DV | 110.6714 | 110.6805 | 110.6714 |  | 0.02442 | 0.024422 | 0.02442
Resistor Matching Data:
Die | Module | Temp | Reps | Loop | Width | Test(s) | Data(Loop)
#9 | A3 | 5 | 1 | 1 | 4 | Ra1d_Ra2d_Ra3_Ra4 | 612.8285 | 613.0164 | 617.284 | 616.2062 |  | 614.8338 | 0.030656 | -0.17476 | 0.72441 | 0.54965 | 0.69375 | 0.51899
#9 | A3 | 5 | 1 | 2 | 4 | Ra1d_Ra2d_Ra3_Ra4 | 612.8494 | 613.0164 | 617.284 | 616.2484 |  | 614.8496 | 0.027246 | -0.16791 | 0.72099 | 0.55309 | 0.69375 | 0.52584
#9 | A3 | 5 | 1 | 3 | 4 | Ra1d_Ra2d_Ra3_Ra4 | 612.8285 | 612.9955 | 617.2416 | 616.2273 |  | 614.8232 | 0.027247 | -0.16446 | 0.71754 | 0.55307 | 0.69029 | 0.52583
#9 | A3 | 5 | 1 | 4 | 4 | Ra1d_Ra2d_Ra3_Ra4 | 612.8494 | 613.0164 | 617.2628 | 616.2273 |  | 614.839 | 0.027246 | -0.1679 | 0.71756 | 0.54966 | 0.69031 | 0.52242
#9 | A3 | 5 | 1 | 1 | 1 | Rb1d_Rb2d_Rb3_Rb4 | 742.2374 | 749.6252 | 746.3305 | 740.497 |  | 744.6725 | 0.99041 | -0.78469 | 0.54994 | -0.23476 | -0.44048 | -1.2252
#9 | A3 | 5 | 1 | 2 | 1 | Rb1d_Rb2d_Rb3_Rb4 | 742.3293 | 749.6252 | 746.3924 | 740.5274 |  | 744.7186 | 0.97803 | -0.78888 | 0.54585 | -0.24303 | -0.43219 | -1.2211
#9 | A3 | 5 | 1 | 3 | 1 | Rb1d_Rb2d_Rb3_Rb4 | 742.2987 | 749.6252 | 746.3924 | 740.5579 |  | 744.7186 | 0.98215 | -0.78476 | 0.54997 | -0.23479 | -0.43219 | -1.2169
#9 | A3 | 5 | 1 | 4 | 1 | Rb1d_Rb2d_Rb3_Rb4 | 742.3293 | 749.6564 | 746.3924 | 740.497 |  | 744.7188 | 0.98219 | -0.79298 | 0.54585 | -0.24714 | -0.43635 | -1.2293
#9 | A3 | 5 | 1 | 1 | 9 | Rc1d_Rc2d_Rc3_Rc4 | 583.6008 | 582.5054 | 584.9283 | 585.6325 |  | 584.1667 | -0.18787 | 0.12032 | 0.22721 | 0.34753 | 0.41508 | 0.5354
#9 | A3 | 5 | 1 | 2 | 9 | Rc1d_Rc2d_Rc3_Rc4 | 583.563 | 582.4866 | 584.9093 | 585.6325 |  | 584.1478 | -0.18462 | 0.12357 | 0.23044 | 0.354 | 0.41506 | 0.53863
#9 | A3 | 5 | 1 | 3 | 9 | Rc1d_Rc2d_Rc3_Rc4 | 583.6008 | 582.4677 | 584.8713 | 585.6706 |  | 584.1526 | -0.19435 | 0.13657 | 0.21746 | 0.35403 | 0.41181 | 0.54838
#9 | A3 | 5 | 1 | 4 | 9 | Rc1d_Rc2d_Rc3_Rc4 | 583.563 | 582.4866 | 584.8903 | 585.6896 |  | 584.1574 | -0.18462 | 0.13656 | 0.22719 | 0.36375 | 0.41181 | 0.54838
[11 empty] | Avg 9u | 584.1561
file: MN3.TXT
Poor Man's/LEXX RMAT1 results 18 Feb 2003 15:31:55
Notes: Nwell under STI 5deg
Temp: 5 | Back Bias Type: 0 | BB Sign: 1 | Vmax: 1.8
VanderPauw Sheet Rho Measurements:
Die | Module | Temp | Reps | Test(s) | Data(test_rep)
#9 | A5 | 5 | 3 | RHO_DV | 616.5786 | 616.352 | 635.9302 |  | 0.02721 | 0.0272 | 0.028064
Resistor Matching Data:
Die | Module | Temp | Reps | Loop | Width | Test(s) | Data(Loop)
#9 | A5 | 5 | 1 | 1 | 4 | Ra1d_Ra2d_Ra3_Ra4 | 3504.809 | 3515.282 | 3493.585 | 3504.878 |  | 3504.6385 | 0.29837 | 0.32273 | -0.32076 | 0.0019687 | -0.61913 | -0.2964
#9 | A5 | 5 | 1 | 2 | 4 | Ra1d_Ra2d_Ra3_Ra4 | 3504.195 | 3515.007 | 3493.789 | 3504.946 |  | 3504.4842 | 0.30807 | 0.31883 | -0.2974 | 0.021429 | -0.60547 | -0.28664
#9 | A5 | 5 | 1 | 3 | 4 | Ra1d_Ra2d_Ra3_Ra4 | 3504.195 | 3514.801 | 3493.585 | 3504.809 |  | 3504.3475 | 0.30221 | 0.32076 | -0.30324 | 0.01752 | -0.60545 | -0.28469
#9 | A5 | 5 | 1 | 4 | 4 | Ra1d_Ra2d_Ra3_Ra4 | 3504.059 | 3514.87 | 3493.45 | 3504.605 |  | 3504.246 | 0.30805 | 0.3188 | -0.30322 | 0.015581 | -0.61127 | -0.29247
#9 | A5 | 5 | 1 | 1 | 1 | Rb1d_Rb2d_Rb3_Rb4 | 3882.155 | 3892.986 | 3846.154 | 3863.905 |  | 3871.3 | 0.27861 | 0.46046 | -0.93167 | -0.47121 | -1.2103 | -0.74981
#9 | A5 | 5 | 1 | 2 | 1 | Rb1d_Rb2d_Rb3_Rb4 | 3882.155 | 3893.07 | 3845.989 | 3863.905 |  | 3871.2798 | 0.28076 | 0.46475 | -0.93596 | -0.47121 | -1.2167 | -0.75197
#9 | A5 | 5 | 1 | 3 | 1 | Rb1d_Rb2d_Rb3_Rb4 | 3881.988 | 3893.07 | 3846.072 | 3863.822 |  | 3871.238 | 0.28507 | 0.46045 | -0.9295 | -0.46905 | -1.2146 | -0.75412
#9 | A5 | 5 | 1 | 4 | 1 | Rb1d_Rb2d_Rb3_Rb4 | 3881.988 | 3893.239 | 3845.907 | 3863.905 |  | 3871.2598 | 0.28941 | 0.46689 | -0.93379 | -0.46691 | -1.2232 | -0.75631
#9 | A5 | 5 | 1 | 1 | 9 | Rc1d_Rc2d_Rc3_Rc4 | 3250.153 | 3250.447 | 3237.061 | 3245.29 |  | 3245.7377 | 0.0090453 | 0.25389 | -0.40362 | -0.14974 | -0.41267 | -0.15878
#9 | A5 | 5 | 1 | 2 | 9 | Rc1d_Rc2d_Rc3_Rc4 | 3250.095 | 3250.682 | 3237.177 | 3245.465 |  | 3245.8547 | 0.018059 | 0.2557 | -0.39826 | -0.14256 | -0.41632 | -0.16062
#9 | A5 | 5 | 1 | 3 | 9 | Rc1d_Rc2d_Rc3_Rc4 | 3250.271 | 3250.858 | 3237.235 | 3245.524 |  | 3245.972 | 0.018058 | 0.25572 | -0.40188 | -0.14616 | -0.41994 | -0.16421
#9 | A5 | 5 | 1 | 4 | 9 | Rc1d_Rc2d_Rc3_Rc4 | 3250.388 | 3250.858 | 3237.585 | 3245.524 |  | 3246.0887 | 0.014459 | 0.24491 | -0.39467 | -0.14976 | -0.40913 | -0.16421
[11 empty] | Avg 9u | 3245.9133
file: MN4.TXT
Poor Man's/LEXX RMAT1 results 18 Feb 2003 15:35:10
Notes: N+ poly SB 5deg
Temp: 5 | Back Bias Type: 0 | BB Sign: 1 | Vmax: 1.8
VanderPauw Sheet Rho Measurements:
Die | Module | Temp | Reps | Test(s) | Data(test_rep)
#9 | A6 | 5 | 3 | RHO_DV | 80.4883 | 80.4883 | 80.579 |  | 0.007104 | 0.007104 | 0.007112
Resistor Matching Data:
Die | Module | Temp | Reps | Loop | Width | Test(s) | Data(Loop)
#9 | A6 | 5 | 1 | 1 | 4 | Ra1d_Ra2d_Ra3_Ra4 | 440.1193 | 435.962 | 428.6122 | 429.8097 |  | 433.6258 | -0.94907 | 0.279 | -2.6492 | -2.3702 | -1.7002 | -1.4212
#9 | A6 | 5 | 1 | 2 | 4 | Ra1d_Ra2d_Ra3_Ra4 | 440.1516 | 435.9515 | 428.6225 | 429.82 |  | 433.6364 | -0.95881 | 0.27899 | -2.6541 | -2.3752 | -1.6954 | -1.4164
#9 | A6 | 5 | 1 | 3 | 4 | Ra1d_Ra2d_Ra3_Ra4 | 440.1301 | 435.9303 | 428.6225 | 429.8302 |  | 433.6283 | -0.95879 | 0.28137 | -2.6492 | -2.3679 | -1.6905 | -1.4092
#9 | A6 | 5 | 1 | 4 | 4 | Ra1d_Ra2d_Ra3_Ra4 | 440.1624 | 435.9198 | 428.6225 | 429.8097 |  | 433.6286 | -0.96854 | 0.2766 | -2.6566 | -2.38 | -1.6881 | -1.4115
#9 | A6 | 5 | 1 | 1 | 1 | Rb1d_Rb2d_Rb3_Rb4 | 536.7687 | 513.5081 | 518.717 | 509.7995 |  | 519.6983 | -4.4294 | -1.7341 | -3.4205 | -5.1538 | 1.0093 | -0.72483
#9 | A6 | 5 | 1 | 2 | 1 | Rb1d_Rb2d_Rb3_Rb4 | 536.7526 | 513.4788 | 518.732 | 509.7995 |  | 519.6907 | -4.4321 | -1.7369 | -3.4147 | -5.1508 | 1.0179 | -0.71912
#9 | A6 | 5 | 1 | 3 | 1 | Rb1d_Rb2d_Rb3_Rb4 | 536.7687 | 513.4788 | 518.717 | 509.7706 |  | 519.6838 | -4.4351 | -1.7397 | -3.4205 | -5.1595 | 1.015 | -0.72479
#9 | A6 | 5 | 1 | 4 | 1 | Rb1d_Rb2d_Rb3_Rb4 | 536.7687 | 513.4788 | 518.717 | 509.785 |  | 519.6874 | -4.4351 | -1.7369 | -3.4205 | -5.1567 | 1.015 | -0.72196
#9 | A6 | 5 | 1 | 1 | 9 | Rc1d_Rc2d_Rc3_Rc4 | 423.8785 | 423.2705 | 417.2655 | 419.7174 |  | 421.033 | -0.14354 | 0.58589 | -1.5724 | -0.98651 | -1.4289 | -0.84298
#9 | A6 | 5 | 1 | 2 | 9 | Rc1d_Rc2d_Rc3_Rc4 | 423.8785 | 423.2804 | 417.2849 | 419.7174 |  | 421.0403 | -0.1412 | 0.58124 | -1.5677 | -0.98651 | -1.4265 | -0.84532
#9 | A6 | 5 | 1 | 3 | 9 | Rc1d_Rc2d_Rc3_Rc4 | 423.8985 | 423.3003 | 417.2558 | 419.737 |  | 421.0479 | -0.14122 | 0.59288 | -1.5794 | -0.98656 | -1.4382 | -0.84535
#9 | A6 | 5 | 1 | 4 | 9 | Rc1d_Rc2d_Rc3_Rc4 | 423.8485 | 423.2804 | 417.2655 | 419.737 |  | 421.0328 | -0.13412 | 0.59056 | -1.5653 | -0.97477 | -1.4312 | -0.84065
[11 empty] | Avg 9u | 421.0385
file: MN5.TXT
Poor Man's/LEXX RMAT1 results 18 Feb 2003 15:40:29
Notes: P+ poly SB 5deg condensation
Temp: 5 | Back Bias Type: 0 | BB Sign: 1 | Vmax: 1.8
VanderPauw Sheet Rho Measurements:
Die | Module | Temp | Reps | Test(s) | Data(test_rep)
#9 | A7 | 5 | 3 | RHO_DV | 345.0835 | 344.9985 | 345.0551 |  | 0.024366 | 0.02436 | 0.024364
Resistor Matching Data:
Die | Module | Temp | Reps | Loop | Width | Test(s) | Data(Loop)
#9 | A7 | 5 | 1 | 1 | 4 | Ra1d_Ra2d_Ra3_Ra4 | 1914.71 | 1912.94 | 1920.123 | 1919.058 |  | 1916.7078 | -0.092485 | -0.055481 | 0.28231 | 0.22683 | 0.37479 | 0.31931
#9 | A7 | 5 | 1 | 2 | 4 | Ra1d_Ra2d_Ra3_Ra4 | 1914.71 | 1912.899 | 1920.082 | 1919.017 |  | 1916.677 | -0.094628 | -0.055482 | 0.28017 | 0.22469 | 0.3748 | 0.31932
#9 | A7 | 5 | 1 | 3 | 4 | Ra1d_Ra2d_Ra3_Ra4 | 1914.751 | 1913.001 | 1920.061 | 1919.161 |  | 1916.7435 | -0.091437 | -0.046884 | 0.27694 | 0.23005 | 0.36837 | 0.32149
#9 | A7 | 5 | 1 | 4 | 4 | Ra1d_Ra2d_Ra3_Ra4 | 1914.751 | 1912.879 | 1920.061 | 1919.14 |  | 1916.7078 | -0.097815 | -0.047979 | 0.27694 | 0.22896 | 0.37475 | 0.32677
#9 | A7 | 5 | 1 | 1 | 1 | Rb1d_Rb2d_Rb3_Rb4 | 2342.957 | 2322.91 | 2337.237 | 2343.353 |  | 2336.6143 | -0.8593 | 0.26133 | -0.24443 | 0.0169 | 0.61487 | 0.8762
#9 | A7 | 5 | 1 | 2 | 1 | Rb1d_Rb2d_Rb3_Rb4 | 2343.018 | 2322.82 | 2337.116 | 2343.323 |  | 2336.5693 | -0.86578 | 0.26523 | -0.25222 | 0.013017 | 0.61357 | 0.8788
#9 | A7 | 5 | 1 | 3 | 1 | Rb1d_Rb2d_Rb3_Rb4 | 2343.109 | 2322.82 | 2337.055 | 2343.353 |  | 2336.5842 | -0.86967 | 0.26912 | -0.25871 | 0.010413 | 0.61096 | 0.88008
#9 | A7 | 5 | 1 | 4 | 1 | Rb1d_Rb2d_Rb3_Rb4 | 2343.079 | 2322.79 | 2337.055 | 2343.323 |  | 2336.5617 | -0.86968 | 0.26784 | -0.25743 | 0.010413 | 0.61225 | 0.88009
#9 | A7 | 5 | 1 | 1 | 9 | Rc1d_Rc2d_Rc3_Rc4 | 1822.084 | 1824.17 | 1822.563 | 1822.231 |  | 1822.762 | 0.11442 | -0.018218 | 0.026285 | 0.0080674 | -0.088134 | -0.10635
#9 | A7 | 5 | 1 | 2 | 9 | Rc1d_Rc2d_Rc3_Rc4 | 1822.028 | 1824.17 | 1822.508 | 1822.25 |  | 1822.739 | 0.11749 | -0.014157 | 0.026341 | 0.012183 | -0.091151 | -0.10531
#9 | A7 | 5 | 1 | 3 | 9 | Rc1d_Rc2d_Rc3_Rc4 | 1822.102 | 1824.189 | 1822.545 | 1822.213 |  | 1822.7622 | 0.11447 | -0.018218 | 0.02431 | 0.0060917 | -0.090163 | -0.10838
#9 | A7 | 5 | 1 | 4 | 9 | Rc1d_Rc2d_Rc3_Rc4 | 1822.047 | 1824.17 | 1822.416 | 1822.305 |  | 1822.7345 | 0.11645 | -0.006091 | 0.02025 | 0.014159 | -0.0962 | -0.10229
[11 empty] | Avg 9u | 1822.7494
file: MO1.TXT
Poor Man's/LEXX RMAT1 results 18 Feb 2003 15:49:03
Notes: N+ diff SB 80C
Temp: 80 | Back Bias Type: 0 | BB Sign: 1 | Vmax: 1.8
VanderPauw Sheet Rho Measurements:
Die | Module | Temp | Reps | Test(s) | Data(test_rep)
#9 | A1 | 80 | 3 | RHO_DV | 87.4011 | 87.4555 | 87.4193 |  | 0.028928 | 0.028946 | 0.028934
Resistor Matching Data:
Die | Module | Temp | Reps | Loop | Width | Test(s) | Data(Loop)
#9 | A1 | 80 | 1 | 1 | 4 | Ra1d_Ra2d_Ra3_Ra4 | 454.9476 | 455.2582 | 455.1776 | 453.4119 |  | 454.6988 | 0.068248 | -0.38867 | 0.050542 | -0.33813 | -0.017706 | -0.40637
#9 | A1 | 80 | 1 | 2 | 4 | Ra1d_Ra2d_Ra3_Ra4 | 454.9591 | 455.2928 | 455.1776 | 453.3891 |  | 454.7047 | 0.07332 | -0.3937 | 0.048015 | -0.34568 | -0.025306 | -0.419
#9 | A1 | 80 | 1 | 3 | 4 | Ra1d_Ra2d_Ra3_Ra4 | 454.9706 | 455.3158 | 455.6501 | 453.3434 |  | 454.82 | 0.075844 | -0.50753 | 0.14924 | -0.35829 | 0.073395 | -0.43413
#9 | A1 | 80 | 1 | 4 | 4 | Ra1d_Ra2d_Ra3_Ra4 | 454.9591 | 455.3388 | 455.8116 | 453.2977 |  | 454.8518 | 0.083423 | -0.55305 | 0.1872 | -0.36584 | 0.10378 | -0.44927
#9 | A1 | 80 | 1 | 1 | 1 | Rb1d_Rb2d_Rb3_Rb4 | 510.4935 | 505.9591 | 500.6954 | 501.952 |  | 504.775 | -0.8922 | 0.25066 | -1.9379 | -1.6873 | -1.0458 | -0.79513
#9 | A1 | 80 | 1 | 2 | 1 | Rb1d_Rb2d_Rb3_Rb4 | 510.508 | 506.0017 | 500.7233 | 501.98 |  | 504.8032 | -0.88662 | 0.25066 | -1.9352 | -1.6846 | -1.0486 | -0.79797
#9 | A1 | 80 | 1 | 3 | 1 | Rb1d_Rb2d_Rb3_Rb4 | 510.508 | 506.0729 | 500.7093 | 501.952 |  | 504.8105 | -0.87255 | 0.24788 | -1.938 | -1.6901 | -1.0655 | -0.81762
#9 | A1 | 80 | 1 | 4 | 1 | Rb1d_Rb2d_Rb3_Rb4 | 510.4211 | 506.6997 | 500.7093 | 502.008 |  | 504.9595 | -0.73175 | 0.25904 | -1.921 | -1.662 | -1.1893 | -0.93024
#9 | A1 | 80 | 1 | 1 | 9 | Rc1d_Rc2d_Rc3_Rc4 | 445.3792 | 475.5991 | 444.697 | 444.7739 |  | 452.6123 | 6.5626 | 0.017291 | -0.15329 | -0.136 | -6.7157 | -6.6984
#9 | A1 | 80 | 1 | 2 | 9 | Rc1d_Rc2d_Rc3_Rc4 | 445.4123 | 467.97 | 444.73 | 444.7629 |  | 450.7188 | 4.9394 | 0.0073975 | -0.1533 | -0.1459 | -5.0926 | -5.0852
#9 | A1 | 80 | 1 | 3 | 9 | Rc1d_Rc2d_Rc3_Rc4 | 445.4012 | 474.2583 | 444.7519 | 444.7739 |  | 452.2963 | 6.2756 | 0.0049465 | -0.14589 | -0.14094 | -6.4213 | -6.4164
#9 | A1 | 80 | 1 | 4 | 9 | Rc1d_Rc2d_Rc3_Rc4 | 445.4233 | 504.6965 | 444.7629 | 444.7849 |  | 459.9169 | 12.477 | 0.0049463 | -0.14837 | -0.14343 | -12.6248 | -12.6199
[11 empty] | Avg 9u | 453.8861
file: MO2.TXT
Poor Man's/LEXX RMAT1 results 18 Feb 2003 15:52:10
Notes: P+ diff SB 80C
Temp: 80 | Back Bias Type: 0 | BB Sign: 1 | Vmax: 1.8
VanderPauw Sheet Rho Measurements:
Die | Module | Temp | Reps | Test(s) | Data(test_rep)
#9 | A3 | 80 | 3 | RHO_DV | 123.5242 | 123.5242 | 123.5242 |  | 0.027256 | 0.027256 | 0.027256
Resistor Matching Data:
Die | Module | Temp | Reps | Loop | Width | Test(s) | Data(Loop)
#9 | A3 | 80 | 1 | 1 | 4 | Ra1d_Ra2d_Ra3_Ra4 | 677.5323 | 677.9916 | 682.7233 | 681.5342 |  | 679.9453 | 0.067767 | -0.17432 | 0.76324 | 0.58892 | 0.69547 | 0.52115
#9 | A3 | 80 | 1 | 2 | 4 | Ra1d_Ra2d_Ra3_Ra4 | 677.5068 | 677.9916 | 682.6715 | 681.5084 |  | 679.9196 | 0.071531 | -0.17052 | 0.75942 | 0.5889 | 0.68789 | 0.51737
#9 | A3 | 80 | 1 | 3 | 4 | Ra1d_Ra2d_Ra3_Ra4 | 677.5578 | 678.0938 | 682.7233 | 681.5342 |  | 679.9773 | 0.079076 | -0.17432 | 0.75948 | 0.58516 | 0.6804 | 0.50608
#9 | A3 | 80 | 1 | 4 | 4 | Ra1d_Ra2d_Ra3_Ra4 | 677.5323 | 678.0172 | 682.6974 | 681.5342 |  | 679.9453 | 0.071543 | -0.17053 | 0.75945 | 0.58892 | 0.6879 | 0.51738
#9 | A3 | 80 | 1 | 1 | 1 | Rb1d_Rb2d_Rb3_Rb4 | 806.8131 | 814.1849 | 810.7013 | 805.5854 |  | 809.3212 | 0.90954 | -0.63304 | 0.48076 | -0.15228 | -0.42878 | -1.0618
#9 | A3 | 80 | 1 | 2 | 1 | Rb1d_Rb2d_Rb3_Rb4 | 806.8131 | 814.2217 | 810.7743 | 805.6936 |  | 809.3757 | 0.91406 | -0.62862 | 0.48977 | -0.13885 | -0.4243 | -1.0529
#9 | A3 | 80 | 1 | 3 | 1 | Rb1d_Rb2d_Rb3_Rb4 | 806.9216 | 814.2217 | 810.7378 | 805.6214 |  | 809.3756 | 0.90061 | -0.63308 | 0.47182 | -0.16126 | -0.4288 | -1.0619
#9 | A3 | 80 | 1 | 4 | 1 | Rb1d_Rb2d_Rb3_Rb4 | 806.9216 | 814.2217 | 810.7378 | 805.5854 |  | 809.3666 | 0.90061 | -0.63755 | 0.47182 | -0.16573 | -0.4288 | -1.0663
#9 | A3 | 80 | 1 | 1 | 9 | Rc1d_Rc2d_Rc3_Rc4 | 648.4617 | 647.9715 | 649.9603 | 651.0417 |  | 649.3588 | -0.075623 | 0.16624 | 0.23083 | 0.39707 | 0.30646 | 0.4727
#9 | A3 | 80 | 1 | 2 | 9 | Rc1d_Rc2d_Rc3_Rc4 | 648.3449 | 647.8549 | 649.9368 | 650.9946 |  | 649.2828 | -0.075606 | 0.16262 | 0.24523 | 0.40785 | 0.32084 | 0.48346
#9 | A3 | 80 | 1 | 3 | 9 | Rc1d_Rc2d_Rc3_Rc4 | 648.3216 | 647.9248 | 649.9368 | 650.9946 |  | 649.2944 | -0.061223 | 0.16262 | 0.24883 | 0.41145 | 0.31005 | 0.47267
#9 | A3 | 80 | 1 | 4 | 9 | Rc1d_Rc2d_Rc3_Rc4 | 648.3683 | 647.9015 | 649.9133 | 651.1123 |  | 649.3238 | -0.072022 | 0.18432 | 0.23801 | 0.42232 | 0.31003 | 0.49434
[11 empty] | Avg 9u | 649.315
file: MO3.TXT
Poor Man's/LEXX RMAT1 results 18 Feb 2003 15:55:11
Notes: Nwell under STI 80C
Temp: 80 | Back Bias Type: 0 | BB Sign: 1 | Vmax: 1.8
VanderPauw Sheet Rho Measurements:
Die | Module | Temp | Reps | Test(s) | Data(test_rep)
#9 | A5 | 80 | 3 | RHO_DV | 785.6675 | 794.6106 | 796.0004 |  | 0.026004 | 0.0263 | 0.026346
Resistor Matching Data:
Die | Module | Temp | Reps | Loop | Width | Test(s) | Data(Loop)
#9 | A5 | 80 | 1 | 1 | 4 | Ra1d_Ra2d_Ra3_Ra4 | 4352.347 | 4366.177 | 4338.395 | 4352.136 |  | 4352.2638 | 0.31726 | 0.31623 | -0.32108 | -0.0048481 | -0.63833 | -0.3221
#9 | A5 | 80 | 1 | 2 | 4 | Ra1d_Ra2d_Ra3_Ra4 | 4353.083 | 4366.389 | 4338.709 | 4351.926 |  | 4352.5267 | 0.3052 | 0.30417 | -0.33075 | -0.026582 | -0.63595 | -0.33178
#9 | A5 | 80 | 1 | 3 | 4 | Ra1d_Ra2d_Ra3_Ra4 | 4352.978 | 4366.6 | 4338.709 | 4352.031 |  | 4352.5795 | 0.31245 | 0.30658 | -0.32834 | -0.021758 | -0.64078 | -0.3342
#9 | A5 | 80 | 1 | 4 | 4 | Ra1d_Ra2d_Ra3_Ra4 | 4353.294 | 4366.918 | 4338.395 | 4352.452 |  | 4352.7648 | 0.31247 | 0.32349 | -0.34283 | -0.019344 | -0.6553 | -0.33181
#9 | A5 | 80 | 1 | 1 | 1 | Rb1d_Rb2d_Rb3_Rb4 | 4798.848 | 4812.448 | 4748.714 | 4771.751 |  | 4782.9402 | 0.283 | 0.48395 | -1.0502 | -0.56626 | -1.3332 | -0.84925
#9 | A5 | 80 | 1 | 2 | 1 | Rb1d_Rb2d_Rb3_Rb4 | 4798.976 | 4812.448 | 4749.09 | 4772.004 |  | 4783.1295 | 0.28033 | 0.48133 | -1.0449 | -0.56362 | -1.3253 | -0.84395
#9 | A5 | 80 | 1 | 3 | 1 | Rb1d_Rb2d_Rb3_Rb4 | 4799.104 | 4812.963 | 4749.466 | 4772.384 |  | 4783.4793 | 0.28837 | 0.48138 | -1.0397 | -0.55832 | -1.3281 | -0.84669
#9 | A5 | 80 | 1 | 4 | 1 | Rb1d_Rb2d_Rb3_Rb4 | 4799.616 | 4812.706 | 4748.839 | 4771.751 |  | 4783.228 | 0.27236 | 0.48131 | -1.0636 | -0.58226 | -1.3359 | -0.85461
#9 | A5 | 80 | 1 | 1 | 9 | Rc1d_Rc2d_Rc3_Rc4 | 4054.693 | 4056.247 | 4038.772 | 4047.582 |  | 4049.3235 | 0.038319 | 0.2179 | -0.39343 | -0.17553 | -0.43175 | -0.21385
#9 | A5 | 80 | 1 | 2 | 9 | Rc1d_Rc2d_Rc3_Rc4 | 4054.511 | 4056.338 | 4039.135 | 4047.673 |  | 4049.4142 | 0.045051 | 0.21116 | -0.37995 | -0.16879 | -0.425 | -0.21384
#9 | A5 | 80 | 1 | 3 | 9 | Rc1d_Rc2d_Rc3_Rc4 | 4054.876 | 4056.612 | 4039.044 | 4047.491 |  | 4049.5057 | 0.042803 | 0.20892 | -0.39121 | -0.18229 | -0.43401 | -0.2251
#9 | A5 | 80 | 1 | 4 | 9 | Rc1d_Rc2d_Rc3_Rc4 | 4054.602 | 4056.521 | 4038.772 | 4047.4 |  | 4049.3238 | 0.047318 | 0.2134 | -0.39118 | -0.17778 | -0.4385 | -0.2251
[11 empty] | Avg 9u | 4049.3918
file: MO4.TXT
Poor Man's/LEXX RMAT1 results 18 Feb 2003 15:58:24
Notes: N+ poly SB 80C
Temp: 80 | Back Bias Type: 0 | BB Sign: 1 | Vmax: 1.8
VanderPauw Sheet Rho Measurements:
Die | Module | Temp | Reps | Test(s) | Data(test_rep)
#9 | A6 | 80 | 3 | RHO_DV | 82.0362 | 82.0431 | 82.0431 |  | 0.023532 | 0.023534 | 0.023534
Resistor Matching Data:
Die | Module | Temp | Reps | Loop | Width | Test(s) | Data(Loop)
#9 | A6 | 80 | 1 | 1 | 4 | Ra1d_Ra2d_Ra3_Ra4 | 447.205 | 443.4481 | 434.0487 | 436.6706 |  | 440.3431 | -0.84363 | 0.60224 | -2.9858 | -2.3837 | -2.1423 | -1.5401
#9 | A6 | 80 | 1 | 2 | 4 | Ra1d_Ra2d_Ra3_Ra4 | 447.2272 | 443.459 | 434.0487 | 436.6812 |  | 440.354 | -0.84613 | 0.60467 | -2.9908 | -2.3862 | -2.1448 | -1.5402
#9 | A6 | 80 | 1 | 3 | 4 | Ra1d_Ra2d_Ra3_Ra4 | 447.2161 | 443.4481 | 434.0592 | 436.6706 |  | 440.3485 | -0.84611 | 0.59982 | -2.9859 | -2.3862 | -2.1399 | -1.5401
#9 | A6 | 80 | 1 | 4 | 4 | Ra1d_Ra2d_Ra3_Ra4 | 447.2161 | 443.4371 | 434.0592 | 436.6918 |  | 440.351 | -0.84859 | 0.60467 | -2.9859 | -2.3813 | -2.1374 | -1.5328
#9 | A6 | 80 | 1 | 1 | 1 | Rb1d_Rb2d_Rb3_Rb4 | 544.4811 | 522.0569 | 527.1018 | 517.8515 |  | 527.8728 | -4.205 | -1.7705 | -3.2437 | -5.0134 | 0.9617 | -0.8088
#9 | A6 | 80 | 1 | 2 | 1 | Rb1d_Rb2d_Rb3_Rb4 | 544.514 | 522.0115 | 527.0864 | 517.8068 |  | 527.8547 | -4.2198 | -1.7762 | -3.2526 | -5.0281 | 0.96748 | -0.80874
#9 | A6 | 80 | 1 | 3 | 1 | Rb1d_Rb2d_Rb3_Rb4 | 544.4811 | 521.9963 | 527.1018 | 517.8515 |  | 527.8577 | -4.2166 | -1.7705 | -3.2437 | -5.0134 | 0.97331 | -0.79719
#9 | A6 | 80 | 1 | 4 | 1 | Rb1d_Rb2d_Rb3_Rb4 | 544.4646 | 521.9963 | 527.1018 | 517.8515 |  | 527.8536 | -4.2136 | -1.7705 | -3.2406 | -5.0104 | 0.97331 | -0.79719
#9 | A6 | 80 | 1 | 1 | 9 | Rc1d_Rc2d_Rc3_Rc4 | 430.4984 | 429.9226 | 424.0782 | 426.1666 |  | 427.6664 | -0.13384 | 0.49125 | -1.5025 | -1.0113 | -1.3687 | -0.87748
#9 | A6 | 80 | 1 | 2 | 9 | Rc1d_Rc2d_Rc3_Rc4 | 430.4778 | 429.8918 | 424.0582 | 426.1666 |  | 427.6486 | -0.13622 | 0.49596 | -1.5025 | -1.0065 | -1.3663 | -0.87031
#9 | A6 | 80 | 1 | 3 | 9 | Rc1d_Rc2d_Rc3_Rc4 | 430.4572 | 429.8918 | 424.1182 | 426.1969 |  | 427.666 | -0.13144 | 0.48892 | -1.4835 | -0.99464 | -1.3521 | -0.8632
#9 | A6 | 80 | 1 | 4 | 9 | Rc1d_Rc2d_Rc3_Rc4 | 430.4675 | 429.8918 | 424.0882 | 426.1565 |  | 427.651 | -0.13383 | 0.48652 | -1.493 | -1.0065 | -1.3592 | -0.87268
[11 empty] | Avg 9u | 427.658
file: MO5.TXT
Poor Man's/LEXX RMAT1 results 18 Feb 2003 16:02:04
Notes: P+ poly SB 80C
Temp: 80 | Back Bias Type: 0 | BB Sign: 1 | Vmax: 1.8
VanderPauw Sheet Rho Measurements:
Die | Module | Temp | Reps | Test(s) | Data(test_rep)
#9 | A7 | 80 | 3 | RHO_DV | 342.7325 | 342.6475 | 342.6192 |  | 0.0242 | 0.024194 | 0.024192
Resistor Matching Data:
Die | Module | Temp | Reps | Loop | Width | Test(s) | Data(Loop)
#9 | A7 | 80 | 1 | 1 | 4 | Ra1d_Ra2d_Ra3_Ra4 | 1886.16 | 1884.047 | 1890.637 | 1890.836 |  | 1887.92 | -0.11209 | 0.010525 | 0.23708 | 0.2476 | 0.34917 | 0.35969
#9 | A7 | 80 | 1 | 2 | 4 | Ra1d_Ra2d_Ra3_Ra4 | 1886.219 | 1884.008 | 1890.617 | 1890.856 |  | 1887.925 | -0.11729 | 0.012641 | 0.23289 | 0.24553 | 0.35018 | 0.36282
#9 | A7 | 80 | 1 | 3 | 4 | Ra1d_Ra2d_Ra3_Ra4 | 1886.278 | 1884.087 | 1890.518 | 1890.875 |  | 1887.9395 | -0.11622 | 0.018882 | 0.22453 | 0.24341 | 0.34075 | 0.35963
#9 | A7 | 80 | 1 | 4 | 4 | Ra1d_Ra2d_Ra3_Ra4 | 1886.278 | 1883.988 | 1890.558 | 1890.995 |  | 1887.9548 | -0.12148 | 0.023112 | 0.22664 | 0.24976 | 0.34812 | 0.37123
#9 | A7 | 80 | 1 | 1 | 1 | Rb1d_Rb2d_Rb3_Rb4 | 2270.148 | 2253.465 | 2267.659 | 2272.785 |  | 2266.0143 | -0.7376 | 0.22579 | -0.1097 | 0.11609 | 0.6279 | 0.85369
#9 | A7 | 80 | 1 | 2 | 1 | Rb1d_Rb2d_Rb3_Rb4 | 2270.09 | 2253.408 | 2267.602 | 2272.555 |  | 2265.9138 | -0.73757 | 0.21819 | -0.10966 | 0.10853 | 0.62791 | 0.8461
#9 | A7 | 80 | 1 | 3 | 1 | Rb1d_Rb2d_Rb3_Rb4 | 2270.176 | 2253.324 | 2267.631 | 2272.584 |  | 2265.9288 | -0.74509 | 0.21818 | -0.11217 | 0.10601 | 0.63292 | 0.8511
#9 | A7 | 80 | 1 | 4 | 1 | Rb1d_Rb2d_Rb3_Rb4 | 2270.148 | 2253.267 | 2267.659 | 2272.699 |  | 2265.9432 | -0.74638 | 0.22201 | -0.1097 | 0.11231 | 0.63668 | 0.85869
#9 | A7 | 80 | 1 | 1 | 9 | Rc1d_Rc2d_Rc3_Rc4 | 1802.885 | 1805.054 | 1803.571 | 1803.101 |  | 1803.6527 | 0.12023 | -0.026063 | 0.038043 | 0.01198 | -0.082192 | -0.10825
#9 | A7 | 80 | 1 | 2 | 9 | Rc1d_Rc2d_Rc3_Rc4 | 1802.993 | 1805.108 | 1803.463 | 1803.065 |  | 1803.6572 | 0.11724 | -0.022071 | 0.026064 | 0.0039933 | -0.091172 | -0.11324
#9 | A7 | 80 | 1 | 3 | 9 | Rc1d_Rc2d_Rc3_Rc4 | 1802.921 | 1805 | 1803.481 | 1803.011 |  | 1803.6032 | 0.11525 | -0.026064 | 0.031056 | 0.0049918 | -0.084191 | -0.11025
#9 | A7 | 80 | 1 | 4 | 9 | Rc1d_Rc2d_Rc3_Rc4 | 1802.867 | 1805.108 | 1803.517 | 1803.029 |  | 1803.6302 | 0.12422 | -0.027062 | 0.036047 | 0.0089853 | -0.088178 | -0.11524
[11 empty] | Avg 9u | 1803.6359
file: MP1.TXT
Poor Man's/LEXX RMAT1 results 18 Feb 2003 16:10:07
Notes: N+ diff SB 130C
Temp: 130 | Back Bias Type: 3 | BB Sign: -1 | Vmax: 1.8
VanderPauw Sheet Rho Measurements:
Die | Module | Temp | Reps | Test(s) | Data(test_rep)
#9 | A1 | 130 | 3 | RHO_DV | 93.0389 | 93.1115 | 93.0631 |  | 0.030794 | 0.030818 | 0.030802
Resistor Matching Data:
Die | Module | Temp | Reps | Loop | Width | Test(s) | Data(Loop)
#9 | A1 | 130 | 1 | 1 | 4 | Ra1d_Ra2d_Ra3_Ra4 | 486.5259 | 485.8168 | 484.1703 | 484.6788 |  | 485.298 | -0.14585 | 0.10497 | -0.48534 | -0.38037 | -0.33949 | -0.23452
#9 | A1 | 130 | 1 | 2 | 4 | Ra1d_Ra2d_Ra3_Ra4 | 486.5128 | 485.8562 | 484.3136 | 484.6005 |  | 485.3208 | -0.13505 | 0.059221 | -0.45306 | -0.39384 | -0.31801 | -0.25879
#9 | A1 | 130 | 1 | 3 | 4 | Ra1d_Ra2d_Ra3_Ra4 | 486.1974 | 485.8693 | 484.6396 | 484.6527 |  | 485.3397 | -0.067506 | 0.002703 | -0.32092 | -0.31822 | -0.25341 | -0.25071
#9 | A1 | 130 | 1 | 4 | 4 | Ra1d_Ra2d_Ra3_Ra4 | 486.2105 | 485.8693 | 484.6135 | 484.6396 |  | 485.3332 | -0.0702 | 0.0053856 | -0.329 | -0.32361 | -0.2588 | -0.25341
#9 | A1 | 130 | 1 | 1 | 1 | Rb1d_Rb2d_Rb3_Rb4 | 542.0707 | 538.0523 | 533.7603 | 555.0245 |  | 542.2269 | -0.74406 | 3.906 | -1.5449 | 2.3615 | -0.80089 | 3.1054
#9 | A1 | 130 | 1 | 2 | 1 | Rb1d_Rb2d_Rb3_Rb4 | 542.1034 | 538.0683 | 533.7129 | 558.9368 |  | 543.2053 | -0.74712 | 4.617 | -1.5598 | 3.0577 | -0.81274 | 3.8046
#9 | A1 | 130 | 1 | 3 | 1 | Rb1d_Rb2d_Rb3_Rb4 | 542.1197 | 538.0362 | 533.6812 | 556.1563 |  | 542.4983 | -0.75609 | 4.1245 | -1.5688 | 2.5561 | -0.81271 | 3.312
#9 | A1 | 130 | 1 | 4 | 1 | Rb1d_Rb2d_Rb3_Rb4 | 542.1197 | 538.0362 | 533.697 | 555.487 |  | 542.335 | -0.75609 | 4.0012 | -1.5658 | 2.4357 | -0.80975 | 3.1917
#9 | A1 | 130 | 1 | 1 | 9 | Rc1d_Rc2d_Rc3_Rc4 | 477.0992 | 476.5309 | 475.4358 | 475.3479 |  | 476.1035 | -0.11919 | -0.01849 | -0.34926 | -0.36775 | -0.23007 | -0.24856
#9 | A1 | 130 | 1 | 2 | 9 | Rc1d_Rc2d_Rc3_Rc4 | 477.1119 | 476.5435 | 475.4107 | 475.3856 |  | 476.1129 | -0.1192 | -0.0052798 | -0.3572 | -0.36248 | -0.23799 | -0.24327
#9 | A1 | 130 | 1 | 3 | 9 | Rc1d_Rc2d_Rc3_Rc4 | 477.0992 | 476.5687 | 475.4861 | 475.3981 |  | 476.138 | -0.11125 | -0.018509 | -0.33868 | -0.35719 | -0.22742 | -0.24593
#9 | A1 | 130 | 1 | 4 | 9 | Rc1d_Rc2d_Rc3_Rc4 | 477.0992 | 476.5939 | 475.4609 | 475.373 |  | 476.1318 | -0.10597 | -0.018489 | -0.34398 | -0.36247 | -0.23801 | -0.2565
[11 empty] | Avg 9u | 476.1215
Resistor Voltage Coef Measurements (self):
DIE | Module | Temp | Reps | VBias | Test | Data(rep)
#9 | A1 | 130 | 5 | 2.16 | Rc1d_Voltage | 477.6225 | 477.6648 | 477.6436 | 477.6859 | 477.6648 |  | 477.6648
#9 | A1 | 130 | 5 | 1.8 | Rc1d_Voltage | 477.1498 | 477.1625 | 477.1245 | 477.1372 | 477.1119 |  | 477.134
#9 | A1 | 130 | 5 | 0.9 | Rc1d_Voltage | 476.0142 | 476.0645 | 476.0394 | 475.9135 | 475.9638 |  | 475.9953
#9 | A1 | 130 | 5 | 0.36 | Rc1d_Voltage | 475.4798 | 475.4421 | 475.4798 | 475.574 | 475.4735 |  | 475.4923
#9 | A1 | 130 | 5 | 0.18 | Rc1d_Voltage | 475.5614 | 475.3981 | 475.574 | 475.6117 | 475.4861 |  | 475.5175
#9 | A1 | 130 | 5 | -0.18 | Rc1d_Voltage | 475.1597 | 475.2099 | 475.2099 | 475.1973 | 475.235 |  | 475.213
#9 | A1 | 130 | 5 | -0.36 | Rc1d_Voltage | 475.097 | 475.0531 | 475.0594 | 475.1848 | 475.1785 |  | 475.1189
#9 | A1 | 130 | 5 | -0.9 | Rc1d_Voltage | 474.0085 | 474.1334 | 474.1084 | 474.0834 | 474.1334 |  | 474.1146
#9 | A1 | 130 | 5 | -1.8 | Rc1d_Voltage | 475.9764 | 475.9512 | 475.9261 | 475.9387 | 476.0016 |  | 475.9544
#9 | A1 | 130 | 5 | -2.16 | Rc1d_Voltage | 476.7265 | 476.7265 | 476.737 | 476.7791 | 476.7686 |  | 476.7528
Resistor Voltage Coef Measurements (Back bias):
DIE | Module | Temp | Reps | VBias | Test | Data(rep)
#9 | A1 | 130 | 5 | -2.16 | Rc1d_Voltage | 478.329 | 478.3545 | 478.3926 | 478.3926 | 478.418 |  | 478.3894
#9 | A1 | 130 | 5 | -1.8 | Rc1d_Voltage | 478.2401 | 478.1893 | 478.2147 | 478.2401 | 478.2655 |  | 478.2274
#9 | A1 | 130 | 5 | -0.9 | Rc1d_Voltage | 477.8085 | 477.7958 | 477.7958 | 477.7958 | 477.7831 |  | 477.7926
#9 | A1 | 130 | 5 | -0.36 | Rc1d_Voltage | 477.4283 | 477.4283 | 477.4409 | 477.4536 | 477.4662 |  | 477.4472
#9 | A1 | 130 | 5 | 0 | Rc1d_Voltage | 477.2004 | 477.251 | 477.251 | 477.2131 | 477.2131 |  | 477.2321
file: MP2.TXT
Poor Man's/LEXX RMAT1 results 18 Feb 2003 16:14:35
Notes: P+ diff SB 130C
Temp: 130 | Back Bias Type: 3 | BB Sign: 1 | Vmax: 1.8
VanderPauw Sheet Rho Measurements:
Die | Module | Temp | Reps | Test(s) | Data(test_rep)
#9 | A3 | 130 | 3 | RHO_DV | 132.7151 | 132.6879 | 132.7423 |  | 0.029284 | 0.029278 | 0.02929
Resistor Matching Data:
Die | Module | Temp | Reps | Loop | Width | Test(s) | Data(Loop)
#9 | A3 | 130 | 1 | 1 | 4 | Ra1d_Ra2d_Ra3_Ra4 | 727.5373 | 725.28 | 735.9555 | 728.8925 |  | 729.4163 | -0.31075 | -0.96433 | 1.1504 | 0.1861 | 1.4612 | 0.49685
#9 | A3 | 130 | 1 | 2 | 4 | Ra1d_Ra2d_Ra3_Ra4 | 727.4197 | 725.1924 | 819.1499 | 728.9515 |  | 750.1784 | -0.30666 | -11.6528 | 11.8624 | 0.21036 | 12.168 | 0.51702
#9 | A3 | 130 | 1 | 3 | 4 | Ra1d_Ra2d_Ra3_Ra4 | 727.4491 | 725.28 | 816.5858 | 728.9515 |  | 749.5666 | -0.29862 | -11.3403 | 11.5459 | 0.20632 | 11.8435 | 0.50494
#9 | A3 | 130 | 1 | 4 | 4 | Ra1d_Ra2d_Ra3_Ra4 | 727.2433 | 725.28 | 843.5655 | 728.9515 |  | 756.2601 | -0.27033 | -14.5771 | 14.8105 | 0.23461 | 15.0793 | 0.50494
#9 | A3 | 130 | 1 | 1 | 1 | Rb1d_Rb2d_Rb3_Rb4 | 856.5718 | 861.244 | 863.5579 | 855.3913 |  | 859.1912 | 0.54397 | -0.95019 | 0.81228 | -0.13791 | 0.26831 | -0.68188
#9 | A3 | 130 | 1 | 2 | 1 | Rb1d_Rb2d_Rb3_Rb4 | 856.6126 | 861.3264 | 863.8065 | 855.432 |  | 859.2944 | 0.54877 | -0.97421 | 0.8363 | -0.13792 | 0.28753 | -0.68669
#9 | A3 | 130 | 1 | 3 | 1 | Rb1d_Rb2d_Rb3_Rb4 | 856.6533 | 861.2852 | 864.1383 | 855.31 |  | 859.3467 | 0.53924 | -1.0269 | 0.86995 | -0.15693 | 0.33071 | -0.69617
#9 | A3 | 130 | 1 | 4 | 1 | Rb1d_Rb2d_Rb3_Rb4 | 856.6126 | 861.3264 | 864.1383 | 855.6353 |  | 859.4281 | 0.54877 | -0.98885 | 0.8747 | -0.11415 | 0.32593 | -0.66293
#9 | A3 | 130 | 1 | 1 | 9 | Rc1d_Rc2d_Rc3_Rc4 | 695.6791 | 695.6253 | 697.5663 | 701.4262 |  | 697.5742 | -0.0077337 | 0.55181 | 0.27091 | 0.82272 | 0.27864 | 0.83045
#9 | A3 | 130 | 1 | 2 | 9 | Rc1d_Rc2d_Rc3_Rc4 | 695.7597 | 695.6253 | 697.5122 | 701.3989 |  | 697.574 | -0.019319 | 0.55568 | 0.25157 | 0.80724 | 0.27088 | 0.82656
#9 | A3 | 130 | 1 | 3 | 9 | Rc1d_Rc2d_Rc3_Rc4 | 695.7597 | 695.6253 | 697.5122 | 701.3442 |  | 697.5603 | -0.019319 | 0.54788 | 0.25157 | 0.79944 | 0.27088 | 0.81876
#9 | A3 | 130 | 1 | 4 | 9 | Rc1d_Rc2d_Rc3_Rc4 | 695.7597 | 695.6522 | 697.5663 | 702.0007 |  | 697.7447 | -0.015452 | 0.63368 | 0.25932 | 0.893 | 0.27477 | 0.90845
[11 empty] | Avg 9u | 697.6133
Resistor Voltage Coef Measurements (self):
DIE | Module | Temp | Reps | VBias | Test | Data(rep)
#9 | A3 | 130 | 5 | 2.16 | Rc1d_Voltage | 696.572 | 696.5495 | 696.5495 | 696.527 | 696.527 |  | 696.5382
#9 | A3 | 130 | 5 | 1.8 | Rc1d_Voltage | 695.8135 | 695.7597 | 695.7866 | 695.7328 | 695.8404 |  | 695.7799
#9 | A3 | 130 | 5 | 0.9 | Rc1d_Voltage | 693.1074 | 693.0541 | 693.1074 | 693.1074 | 693.1074 |  | 693.0941
#9 | A3 | 130 | 5 | 0.36 | Rc1d_Voltage | 695.464 | 695.5312 | 695.4237 | 695.37 | 695.3834 |  | 695.4271
#9 | A3 | 130 | 5 | 0.18 | Rc1d_Voltage | 695.3297 | 695.5447 | 695.6253 | 695.6522 | 695.4372 |  | 695.5648
#9 | A3 | 130 | 5 | -0.18 | Rc1d_Voltage | 696.4597 | 696.325 | 696.2441 | 696.5944 | 696.4866 |  | 696.4125
#9 | A3 | 130 | 5 | -0.36 | Rc1d_Voltage | 696.3923 | 696.3788 | 696.2711 | 696.2711 | 696.4192 |  | 696.3351
#9 | A3 | 130 | 5 | -0.9 | Rc1d_Voltage | 696.8102 | 696.8641 | 696.972 | 696.9181 | 696.9181 |  | 696.9181
#9 | A3 | 130 | 5 | -1.8 | Rc1d_Voltage | 698.0261 | 698.0803 | 698.1074 | 698.0532 | 698.0532 |  | 698.0735
#9 | A3 | 130 | 5 | -2.16 | Rc1d_Voltage | 698.7352 | 698.7352 | 698.69 | 698.803 | 698.8256 |  | 698.7635
Resistor Voltage Coef Measurements (Back bias):
DIE | Module | Temp | Reps | VBias | Test | Data(rep)
#9 | A3 | 130 | 5 | 2.16 | Rc1d_Voltage | 698.3511 | 698.3511 | 698.3782 | 698.3511 | 698.3782 |  | 698.3646
#9 | A3 | 130 | 5 | 1.8 | Rc1d_Voltage | 697.972 | 698.0532 | 698.0261 | 698.0532 | 698.0532 |  | 698.0464
#9 | A3 | 130 | 5 | 0.9 | Rc1d_Voltage | 695.9749 | 695.948 | 695.9749 | 695.9749 | 695.948 |  | 695.9615
#9 | A3 | 130 | 5 | 0.36 | Rc1d_Voltage | 695.948 | 695.948 | 695.9749 | 695.9749 | 696.0557 |  | 695.9884
#9 | A3 | 130 | 5 | 0 | Rc1d_Voltage | 695.948 | 695.9749 | 695.9749 | 695.9749 | 695.9749 |  | 695.9749
file: MP3.TXT
Poor Man's/LEXX RMAT1 results 18 Feb 2003 16:18:34
Notes: Nwell under STI 130C
Temp: 130 | Back Bias Type: 3 | BB Sign: -1 | Vmax: 1.8
VanderPauw Sheet Rho Measurements:
Die | Module | Temp | Reps | Test(s) | Data(test_rep)
#9 | A5 | 130 | 3 | RHO_DV | 902.1701 | 902.2305 | 902.0492 |  | 0.02986 | 0.029862 | 0.029856
Resistor Matching Data:
Die | Module | Temp | Reps | Loop | Width | Test(s) | Data(Loop)
#9 | A5 | 130 | 1 | 1 | 4 | Ra1d_Ra2d_Ra3_Ra4 | 5120.182 | 5136.547 | 5100.451 | 5117.853 |  | 5118.7582 | 0.31911 | 0.3406 | -0.3861 | -0.045497 | -0.70521 | -0.3646
#9 | A5 | 130 | 1 | 2 | 4 | Ra1d_Ra2d_Ra3_Ra4 | 5120.328 | 5136.693 | 5100.74 | 5118.289 |  | 5119.0125 | 0.3191 | 0.34346 | -0.38329 | -0.03983 | -0.70238 | -0.35893
#9 | A5 | 130 | 1 | 3 | 4 | Ra1d_Ra2d_Ra3_Ra4 | 5120.765 | 5136.84 | 5100.595 | 5118.58 |  | 5119.195 | 0.31343 | 0.35199 | -0.39466 | -0.042679 | -0.70809 | -0.3561
#9 | A5 | 130 | 1 | 4 | 4 | Ra1d_Ra2d_Ra3_Ra4 | 5120.328 | 5136.4 | 5100.74 | 5118.435 |  | 5118.9757 | 0.31339 | 0.34631 | -0.38329 | -0.036977 | -0.69668 | -0.35037
#9 | A5 | 130 | 1 | 1 | 1 | Rb1d_Rb2d_Rb3_Rb4 | 5629.222 | 5645.465 | 5567.584 | 5595.275 |  | 5609.3865 | 0.28813 | 0.49613 | -1.101 | -0.60487 | -1.3891 | -0.893
#9 | A5 | 130 | 1 | 2 | 1 | Rb1d_Rb2d_Rb3_Rb4 | 5630.102 | 5646.173 | 5567.929 | 5595.449 |  | 5609.9132 | 0.28504 | 0.49304 | -1.1104 | -0.6174 | -1.3955 | -0.90243
#9 | A5 | 130 | 1 | 3 | 1 | Rb1d_Rb2d_Rb3_Rb4 | 5630.278 | 5645.819 | 5567.412 | 5595.275 |  | 5609.696 | 0.27565 | 0.49922 | -1.1228 | -0.62363 | -1.3985 | -0.89927
#9 | A5 | 130 | 1 | 4 | 1 | Rb1d_Rb2d_Rb3_Rb4 | 5630.102 | 5645.819 | 5567.584 | 5595.623 |  | 5609.782 | 0.27877 | 0.50235 | -1.1166 | -0.61429 | -1.3954 | -0.89305
#9 | A5 | 130 | 1 | 1 | 9 | Rc1d_Rc2d_Rc3_Rc4 | 4776.563 | 4779.861 | 4758.38 | 4768.97 |  | 4770.9435 | 0.069022 | 0.22231 | -0.3814 | -0.15909 | -0.45042 | -0.22811
#9 | A5 | 130 | 1 | 2 | 9 | Rc1d_Rc2d_Rc3_Rc4 | 4776.69 | 4780.242 | 4758.38 | 4768.591 |  | 4770.9757 | 0.074333 | 0.21436 | -0.38406 | -0.1697 | -0.45839 | -0.24403
#9 | A5 | 130 | 1 | 3 | 9 | Rc1d_Rc2d_Rc3_Rc4 | 4776.563 | 4779.734 | 4758.254 | 4768.717 |  | 4770.817 | 0.066365 | 0.21965 | -0.38405 | -0.1644 | -0.45041 | -0.23076
#9 | A5 | 130 | 1 | 4 | 9 | Rc1d_Rc2d_Rc3_Rc4 | 4776.817 | 4780.496 | 4758.128 | 4768.591 |  | 4771.008 | 0.076988 | 0.21966 | -0.39201 | -0.17236 | -0.469 | -0.24934
[11 empty] | Avg 9u | 4770.9361
Resistor Voltage Coef Measurements (self):
DIE | Module | Temp | Reps | VBias | Test | Data(rep)
#9 | A5 | 130 | 5 | 2.16 | Rc1d_Voltage | 4784.265 | 4784.477 | 4784.477 | 4784.583 | 4784.477 |  | 4784.5035
#9 | A5 | 130 | 5 | 1.8 | Rc1d_Voltage | 4776.943 | 4776.817 | 4776.943 | 4777.07 | 4777.07 |  | 4776.975
#9 | A5 | 130 | 5 | 0.9 | Rc1d_Voltage | 4755.866 | 4755.614 | 4755.614 | 4755.614 | 4755.363 |  | 4755.5513
#9 | A5 | 130 | 5 | 0.36 | Rc1d_Voltage | 4741.209 | 4739.961 | 4740.335 | 4740.148 | 4740.335 |  | 4740.1947
#9 | A5 | 130 | 5 | 0.18 | Rc1d_Voltage | 4735.347 | 4735.471 | 4735.72 | 4734.226 | 4734.226 |  | 4734.9108
#9 | A5 | 130 | 5 | -0.18 | Rc1d_Voltage | 4724.657 | 4725.278 | 4725.774 | 4724.906 | 4726.022 |  | 4725.495
#9 | A5 | 130 | 5 | -0.36 | Rc1d_Voltage | 4521.931 | 4523.238 | 4522.897 | 4523.352 | 4522.897 |  | 4523.096
#9 | A5 | 130 | 5 | -0.9 | Rc1d_Voltage | 4268.235 | 4269.045 | 4268.64 | 4268.64 | 4268.64 |  | 4268.7413
#9 | A5 | 130 | 5 | -1.8 | Rc1d_Voltage | 4507.55 | 4507.212 | 4507.437 | 4507.663 | 4507.437 |  | 4507.4372
#9 | A5 | 130 | 5 | -2.16 | Rc1d_Voltage | 4554.176 | 4554.176 | 4554.176 | 4554.176 | 4554.272 |  | 4554.2
Resistor Voltage Coef Measurements (Back bias):
DIE | Module | Temp | Reps | VBias | Test | Data(rep)
#9 | A5 | 130 | 5 | -2.16 | Rc1d_Voltage | 4849.269 | 4849.53 | 4849.661 | 4849.53 | 4849.661 |  | 4849.5955
#9 | A5 | 130 | 5 | -1.8 | Rc1d_Voltage | 4838.97 | 4839.23 | 4839.49 | 4839.36 | 4839.23 |  | 4839.3275
#9 | A5 | 130 | 5 | -0.9 | Rc1d_Voltage | 4811.419 | 4811.548 | 4811.29 | 4811.29 | 4811.419 |  | 4811.3867
#9 | A5 | 130 | 5 | -0.36 | Rc1d_Voltage | 4792.715 | 4792.332 | 4792.46 | 4792.077 | 4791.822 |  | 4792.1727
#9 | A5 | 130 | 5 | 0 | Rc1d_Voltage | 4777.958 | 4777.577 | 4777.831 | 4777.577 | 4777.704 |  | 4777.6722
file: MP4.TXT
Poor Man's/LEXX RMAT1 results 18 Feb 2003 16:23:03
Notes: N+ poly SB 130C
Temp: 130 | Back Bias Type: 3 | BB Sign: -1 | Vmax: 1.8
VanderPauw Sheet Rho Measurements:
Die | Module | Temp | Reps | Test(s) | Data(test_rep)
#9 | A6 | 130 | 3 | RHO_DV | 83.0053 | 82.9914 | 83.0053 |  | 0.02381 | 0.023806 | 0.02381
Resistor Matching Data:
Die | Module | Temp | Reps | Loop | Width | Test(s) | Data(Loop)
#9 | A6 | 130 | 1 | 1 | 4 | Ra1d_Ra2d_Ra3_Ra4 | 453.0467 | 449.5954 | 442.3909 | 442.1301 |  | 446.7908 | -0.76471 | -0.05897 | -2.38 | -2.439 | -1.6154 | -1.6743
#9 | A6 | 130 | 1 | 2 | 4 | Ra1d_Ra2d_Ra3_Ra4 | 453.0581 | 449.6066 | 442.4017 | 442.1084 |  | 446.7937 | -0.76474 | -0.066319 | -2.3801 | -2.4464 | -1.6154 | -1.6817
#9 | A6 | 130 | 1 | 3 | 4 | Ra1d_Ra2d_Ra3_Ra4 | 453.0467 | 449.6066 | 442.4017 | 442.1084 |  | 446.7908 | -0.76222 | -0.066319 | -2.3776 | -2.4439 | -1.6154 | -1.6817
#9 | A6 | 130 | 1 | 4 | 4 | Ra1d_Ra2d_Ra3_Ra4 | 453.0467 | 449.6066 | 442.4344 | 442.1192 |  | 446.8017 | -0.76222 | -0.071268 | -2.3702 | -2.4414 | -1.608 | -1.6793
#9 | A6 | 130 | 1 | 1 | 1 | Rb1d_Rb2d_Rb3_Rb4 | 551.6227 | 529.3495 | 534.2356 | 526.0082 |  | 535.304 | -4.121 | -1.552 | -3.2025 | -4.7539 | 0.9188 | -0.63321
#9 | A6 | 130 | 1 | 2 | 1 | Rb1d_Rb2d_Rb3_Rb4 | 551.5889 | 529.3339 | 534.2039 | 526.0082 |  | 535.2837 | -4.1178 | -1.546 | -3.2023 | -4.7477 | 0.91581 | -0.63026
#9 | A6 | 130 | 1 | 3 | 1 | Rb1d_Rb2d_Rb3_Rb4 | 551.6227 | 529.3184 | 534.2039 | 526.0082 |  | 535.2883 | -4.1268 | -1.546 | -3.2084 | -4.7539 | 0.91874 | -0.62733
#9 | A6 | 130 | 1 | 4 | 1 | Rb1d_Rb2d_Rb3_Rb4 | 551.5551 | 529.3339 | 534.188 | 526.0082 |  | 535.2713 | -4.1117 | -1.5431 | -3.1991 | -4.7416 | 0.91283 | -0.63026
#9 | A6 | 130 | 1 | 1 | 9 | Rc1d_Rc2d_Rc3_Rc4 | 435.7298 | 435.5717 | 429.7276 | 431.7582 |  | 433.1968 | -0.036291 | 0.47142 | -1.3871 | -0.91566 | -1.3508 | -0.87937
#9 | A6 | 130 | 1 | 2 | 9 | Rc1d_Rc2d_Rc3_Rc4 | 435.7615 | 435.5295 | 429.6866 | 431.7479 |  | 433.1814 | -0.053254 | 0.47857 | -1.4039 | -0.92532 | -1.3506 | -0.87206
#9 | A6 | 130 | 1 | 3 | 9 | Rc1d_Rc2d_Rc3_Rc4 | 435.7509 | 435.5611 | 429.7173 | 431.7893 |  | 433.2047 | -0.043566 | 0.48102 | -1.3943 | -0.91329 | -1.3507 | -0.86973
#9 | A6 | 130 | 1 | 4 | 9 | Rc1d_Rc2d_Rc3_Rc4 | 435.7404 | 435.5506 | 429.7071 | 431.7582 |  | 433.1891 | -0.043568 | 0.47619 | -1.3943 | -0.91809 | -1.3507 | -0.87452
[11 empty] | Avg 9u | 433.193
Resistor Voltage Coef Measurements (self):
DIE | Module | Temp | Reps | VBias | Test | Data(rep)
#9 | A6 | 130 | 5 | 2.16 | Rc1d_Voltage | 435.9761 | 435.9761 | 435.9585 | 435.9761 | 435.9761 |  | 435.9717
#9 | A6 | 130 | 5 | 1.8 | Rc1d_Voltage | 435.7615 | 435.7826 | 435.7826 | 435.7826 | 435.7615 |  | 435.7773
#9 | A6 | 130 | 5 | 0.9 | Rc1d_Voltage | 435.2452 | 435.2031 | 435.2241 | 435.2031 | 435.2031 |  | 435.2083
#9 | A6 | 130 | 5 | 0.36 | Rc1d_Voltage | 435.0085 | 434.956 | 435.0138 | 434.9139 | 434.9507 |  | 434.9586
#9 | A6 | 130 | 5 | 0.18 | Rc1d_Voltage | 434.7826 | 434.8877 | 434.7091 | 434.7406 | 434.8877 |  | 434.8063
#9 | A6 | 130 | 5 | -0.18 | Rc1d_Voltage | 435.5085 | 435.4452 | 435.5928 | 435.4242 | 435.6349 |  | 435.5243
#9 | A6 | 130 | 5 | -0.36 | Rc1d_Voltage | 435.3452 | 435.261 | 435.3873 | 435.361 | 435.2978 |  | 435.3268
#9 | A6 | 130 | 5 | -0.9 | Rc1d_Voltage | 435.3715 | 435.3715 | 435.3926 | 435.3926 | 435.3926 |  | 435.3873
#9 | A6 | 130 | 5 | -1.8 | Rc1d_Voltage | 435.8459 | 435.8354 | 435.8248 | 435.8248 | 435.8248 |  | 435.8274
#9 | A6 | 130 | 5 | -2.16 | Rc1d_Voltage | 436.2138 | 436.205 | 436.205 | 436.205 | 436.205 |  | 436.205
Resistor Voltage Coef Measurements (Back bias):
DIE | Module | Temp | Reps | VBias | Test | Data(rep)
#9 | A6 | 130 | 5 | -2.16 | Rc1d_Voltage | 435.7931 | 435.8142 | 435.7931 | 435.8037 | 435.7931 |  | 435.801
#9 | A6 | 130 | 5 | -1.8 | Rc1d_Voltage | 435.8037 | 435.7931 | 435.8354 | 435.7615 | 435.8142 |  | 435.801
#9 | A6 | 130 | 5 | -0.9 | Rc1d_Voltage | 435.7931 | 435.7931 | 435.7615 | 435.7826 | 435.7826 |  | 435.7799
#9 | A6 | 130 | 5 | -0.36 | Rc1d_Voltage | 435.7931 | 435.772 | 435.7931 | 435.7826 | 435.7826 |  | 435.7826
#9 | A6 | 130 | 5 | 0 | Rc1d_Voltage | 435.7615 | 435.7931 | 435.7826 | 435.7615 | 435.8037 |  | 435.7852
file: MP5.TXT
Poor Man's/LEXX RMAT1 results 18 Feb 2003 16:27:27
Notes: P+ poly SB 130C
Temp: 130 | Back Bias Type: 3 | BB Sign: 1 | Vmax: 1.8
VanderPauw Sheet Rho Measurements:
Die | Module | Temp | Reps | Test(s) | Data(test_rep)
#9 | A7 | 130 | 3 | RHO_DV | 342.7608 | 342.8458 | 342.7608 |  | 0.024202 | 0.024208 | 0.024202
Resistor Matching Data:
Die | Module | Temp | Reps | Loop | Width | Test(s) | Data(Loop)
#9 | A7 | 130 | 1 | 1 | 4 | Ra1d_Ra2d_Ra3_Ra4 | 1875.391 | 1873.283 | 1881.586 | 1879.287 |  | 1877.3867 | -0.11247 | -0.12226 | 0.32979 | 0.20753 | 0.44225 | 0.31999
#9 | A7 | 130 | 1 | 2 | 4 | Ra1d_Ra2d_Ra3_Ra4 | 1875.352 | 1873.283 | 1881.546 | 1879.248 |  | 1877.3573 | -0.11039 | -0.12221 | 0.32974 | 0.20753 | 0.44013 | 0.31792
#9 | A7 | 130 | 1 | 3 | 4 | Ra1d_Ra2d_Ra3_Ra4 | 1875.41 | 1873.205 | 1881.586 | 1879.307 |  | 1877.377 | -0.11764 | -0.12119 | 0.32877 | 0.20758 | 0.44642 | 0.32522
#9 | A7 | 130 | 1 | 4 | 4 | Ra1d_Ra2d_Ra3_Ra4 | 1875.332 | 1873.322 | 1881.625 | 1879.248 |  | 1877.3818 | -0.10724 | -0.12641 | 0.33501 | 0.2086 | 0.44224 | 0.31584
#9 | A7 | 130 | 1 | 1 | 1 | Rb1d_Rb2d_Rb3_Rb4 | 2230.815 | 2216.503 | 2232.198 | 2235.414 |  | 2228.7325 | -0.64362 | 0.14397 | 0.061976 | 0.20595 | 0.7056 | 0.84957
#9 | A7 | 130 | 1 | 2 | 1 | Rb1d_Rb2d_Rb3_Rb4 | 2230.87 | 2216.476 | 2232.087 | 2235.525 |  | 2228.7395 | -0.64731 | 0.15391 | 0.054538 | 0.20845 | 0.70184 | 0.85575
#9 | A7 | 130 | 1 | 3 | 1 | Rb1d_Rb2d_Rb3_Rb4 | 2230.898 | 2216.394 | 2232.115 | 2235.442 |  | 2228.7123 | -0.65226 | 0.14894 | 0.054537 | 0.20348 | 0.7068 | 0.85574
#9 | A7 | 130 | 1 | 4 | 1 | Rb1d_Rb2d_Rb3_Rb4 | 2230.953 | 2216.449 | 2232.087 | 2235.497 |  | 2228.7465 | -0.65225 | 0.15266 | 0.050817 | 0.20347 | 0.70306 | 0.85572
#9 | A7 | 130 | 1 | 1 | 9 | Rc1d_Rc2d_Rc3_Rc4 | 1797.843 | 1800 | 1799.1 | 1798.561 |  | 1798.876 | 0.11991 | -0.029964 | 0.069893 | 0.039929 | -0.050013 | -0.079976
#9 | A7 | 130 | 1 | 2 | 9 | Rc1d_Rc2d_Rc3_Rc4 | 1798.202 | 1799.82 | 1799.1 | 1798.202 |  | 1798.831 | 0.089938 | -0.049926 | 0.049926 | 0 | -0.040012 | -0.089938
#9 | A7 | 130 | 1 | 3 | 9 | Rc1d_Rc2d_Rc3_Rc4 | 1798.022 | 1800 | 1799.28 | 1798.741 |  | 1799.0107 | 0.10995 | -0.029961 | 0.069941 | 0.03998 | -0.040008 | -0.069969
#9 | A7 | 130 | 1 | 4 | 9 | Rc1d_Rc2d_Rc3_Rc4 | 1797.663 | 1800.18 | 1799.28 | 1798.561 |  | 1798.921 | 0.13992 | -0.039968 | 0.08991 | 0.049941 | -0.050008 | -0.089976
[11 empty] | Avg 9u | 1798.9097
Resistor Voltage Coef Measurements (self):
DIE | Module | Temp | Reps | VBias | Test | Data(rep)
#9 | A7 | 130 | 5 | 2.16 | Rc1d_Voltage | 1797.454 | 1797.155 | 1797.454 | 1797.454 | 1797.304 |  | 1797.3418
#9 | A7 | 130 | 5 | 1.8 | Rc1d_Voltage | 1797.843 | 1797.843 | 1797.843 | 1798.022 | 1798.022 |  | 1797.9325
#9 | A7 | 130 | 5 | 0.9 | Rc1d_Voltage | 1797.663 | 1797.735 | 1797.699 | 1797.699 | 1797.771 |  | 1797.726
#9 | A7 | 130 | 5 | 0.36 | Rc1d_Voltage | 1797.035 | 1797.125 | 1797.125 | 1797.394 | 1797.214 |  | 1797.2145
#9 | A7 | 130 | 5 | 0.18 | Rc1d_Voltage | 1796.586 | 1796.586 | 1796.228 | 1796.407 | 1795.87 |  | 1796.2728
#9 | A7 | 130 | 5 | -0.18 | Rc1d_Voltage | 1799.442 | 1799.514 | 1799.694 | 1800 | 1799.64 |  | 1799.712
#9 | A7 | 130 | 5 | -0.36 | Rc1d_Voltage | 1799.19 | 1798.651 | 1799.011 | 1799.011 | 1799.1 |  | 1798.9433
#9 | A7 | 130 | 5 | -0.9 | Rc1d_Voltage | 1798.561 | 1798.561 | 1798.741 | 1798.669 | 1798.633 |  | 1798.651
#9 | A7 | 130 | 5 | -1.8 | Rc1d_Voltage | 1798.202 | 1798.202 | 1798.022 | 1798.022 | 1798.202 |  | 1798.112
#9 | A7 | 130 | 5 | -2.16 | Rc1d_Voltage | 1798.801 | 1798.801 | 1798.801 | 1798.501 | 1798.651 |  | 1798.6885
Resistor Voltage Coef Measurements (Back bias):
DIE | Module | Temp | Reps | VBias | Test | Data(rep)
#9 | A7 | 130 | 5 | 2.16 | Rc1d_Voltage | 1798.022 | 1798.202 | 1798.381 | 1798.022 | 1797.843 |  | 1798.112
#9 | A7 | 130 | 5 | 1.8 | Rc1d_Voltage | 1798.202 | 1798.561 | 1798.381 | 1797.843 | 1797.663 |  | 1798.112
#9 | A7 | 130 | 5 | 0.9 | Rc1d_Voltage | 1798.022 | 1798.202 | 1798.022 | 1798.202 | 1797.843 |  | 1798.0673
#9 | A7 | 130 | 5 | 0.36 | Rc1d_Voltage | 1798.022 | 1797.843 | 1798.022 | 1797.663 | 1797.843 |  | 1797.8428
#9 | A7 | 130 | 5 | 0 | Rc1d_Voltage | 1797.843 | 1797.663 | 1798.022 | 1798.022 | 1797.663 |  | 1797.8425
file: MQ1.TXT
Poor Man's/LEXX RMAT1 results 18 Feb 2003 16:40:13
Notes: N+ diff SB 25C for mismatch
Temp: 25 | Back Bias Type: 3 | BB Sign: -1 | Vmax: 1.8
VanderPauw Sheet Rho Measurements:
Die | Module | Temp | Reps | Test(s) | Data(test_rep)
#8 | A1 | 25 | 3 | RHO_DV | 80.6515 | 80.7723 | 80.8025 |  | 0.026694 | 0.026734 | 0.026744
Resistor Matching Data:
Die | Module | Temp | Reps | Loop | Width | Test(s) | Data(Loop)
#8 | A1 | 25 | 1 | 1 | 4 | Ra1d_Ra2d_Ra3_Ra4 | 423.649 | 424.7888 | 421.6642 | 421.8124 |  | 422.9786 | 0.26868 | 0.03514 | -0.4696 | -0.43446 | -0.73828 | -0.70314
#8 | A1 | 25 | 1 | 2 | 4 | Ra1d_Ra2d_Ra3_Ra4 | 423.659 | 424.8389 | 421.6839 | 421.6444 |  | 422.9565 | 0.27812 | -0.0093676 | -0.46729 | -0.47666 | -0.7454 | -0.75477
#8 | A1 | 25 | 1 | 3 | 4 | Ra1d_Ra2d_Ra3_Ra4 | 423.649 | 424.8389 | 421.7037 | 421.4568 |  | 422.9121 | 0.28048 | -0.058565 | -0.46023 | -0.5188 | -0.74071 | -0.79927
#8 | A1 | 25 | 1 | 4 | 4 | Ra1d_Ra2d_Ra3_Ra4 | 423.6789 | 424.879 | 421.6839 | 421.4174 |  | 422.9148 | 0.28286 | -0.063219 | -0.47199 | -0.53521 | -0.75484 | -0.81806
#8 | A1 | 25 | 1 | 1 | 1 | Rb1d_Rb2d_Rb3_Rb4 | 477.327 | 479.7186 | 474.6835 | 482.1988 |  | 478.482 | 0.49979 | 1.5708 | -0.55535 | 1.0155 | -1.0551 | 0.51568
#8 | A1 | 25 | 1 | 2 | 1 | Rb1d_Rb2d_Rb3_Rb4 | 477.2763 | 479.7058 | 474.6335 | 502.8354 |  | 483.6128 | 0.50774 | 5.7704 | -0.55526 | 5.2155 | -1.063 | 4.7081
#8 | A1 | 25 | 1 | 3 | 1 | Rb1d_Rb2d_Rb3_Rb4 | 477.289 | 479.693 | 474.5459 | 482.742 |  | 478.5675 | 0.50241 | 1.7124 | -0.57638 | 1.136 | -1.0788 | 0.6336
#8 | A1 | 25 | 1 | 4 | 1 | Rb1d_Rb2d_Rb3_Rb4 | 477.3143 | 479.7441 | 474.4833 | 480.8977 |  | 478.1098 | 0.50776 | 1.3428 | -0.59487 | 0.74793 | -1.1026 | 0.24017
#8 | A1 | 25 | 1 | 1 | 9 | Rc1d_Rc2d_Rc3_Rc4 | 415.8388 | 476.4678 | 415.7332 | 416.1369 |  | 431.0442 | 13.5893 | 0.097058 | -0.025398 | 0.071661 | -13.6146 | -13.5179
#8 | A1 | 25 | 1 | 2 | 9 | Rc1d_Rc2d_Rc3_Rc4 | 415.8677 | 474.2708 | 414.3074 | 417.1882 |  | 430.4085 | 13.1223 | 0.69292 | -0.3759 | 0.31703 | -13.4965 | -12.8066
#8 | A1 | 25 | 1 | 3 | 9 | Rc1d_Rc2d_Rc3_Rc4 | 415.8773 | 474.2958 | 413.7741 | 416.4931 |  | 430.1101 | 13.1252 | 0.65497 | -0.50701 | 0.14796 | -13.6299 | -12.9779
#8 | A1 | 25 | 1 | 4 | 9 | Rc1d_Rc2d_Rc3_Rc4 | 415.8581 | 474.021 | 413.641 | 416.4835 |  | 430.0009 | 13.0721 | 0.68484 | -0.53456 | 0.15027 | -13.6043 | -12.9225
Resistor Voltage Coef Measurements (self):
DIE | Module | Temp | Reps | VBias | Test | Data(rep)
#8 | A1 | 25 | 5 | 2.16 | Rc1d_Voltage | 416.201 | 416.2251 | 416.2491 | 416.2411 | 416.217 |  | 416.2331
#8 | A1 | 25 | 5 | 1.8 | Rc1d_Voltage | 415.8965 | 415.8773 | 415.8965 | 415.8869 | 415.8965 |  | 415.8893
#8 | A1 | 25 | 5 | 0.9 | Rc1d_Voltage | 414.9569 | 415.0334 | 414.9952 | 415.0143 | 415.0143 |  | 415.0143
#8 | A1 | 25 | 5 | 0.36 | Rc1d_Voltage | 414.5364 | 414.6032 | 414.4935 | 414.6032 | 414.5937 |  | 414.5734
#8 | A1 | 25 | 5 | 0.18 | Rc1d_Voltage | 414.2597 | 414.4314 | 414.2788 | 414.441 | 414.4028 |  | 414.3885
#8 | A1 | 25 | 5 | -0.18 | Rc1d_Voltage | 414.9569 | 414.9665 | 414.8708 | 414.7752 | 414.9378 |  | 414.8876
#8 | A1 | 25 | 5 | -0.36 | Rc1d_Voltage | 414.6223 | 414.5698 | 414.6558 | 414.5985 | 414.5698 |  | 414.5985
#8 | A1 | 25 | 5 | -0.9 | Rc1d_Voltage | 413.4889 | 413.5079 | 413.5079 | 413.4889 | 413.5649 |  | 413.5174
#8 | A1 | 25 | 5 | -1.8 | Rc1d_Voltage | 414.9569 | 414.9569 | 414.9569 | 414.9665 | 414.9856 |  | 414.9665
#8 | A1 | 25 | 5 | -2.16 | Rc1d_Voltage | 415.5764 | 415.5764 | 415.5924 | 415.5844 | 415.6004 |  | 415.5884
Resistor Voltage Coef Measurements (Back bias):
DIE | Module | Temp | Reps | VBias | Test | Data(rep)
#8 | A1 | 25 | 5 | -2.16 | Rc1d_Voltage | 416.8017 | 416.8404 | 416.8404 | 416.8114 | 416.8307 |  | 416.8307
#8 | A1 | 25 | 5 | -1.8 | Rc1d_Voltage | 416.7245 | 416.7053 | 416.7342 | 416.7342 | 416.7245 |  | 416.7246
#8 | A1 | 25 | 5 | -0.9 | Rc1d_Voltage | 416.3871 | 416.3968 | 416.3968 | 416.3968 | 416.4064 |  | 416.3992
#8 | A1 | 25 | 5 | -0.36 | Rc1d_Voltage | 416.185 | 416.1753 | 416.185 | 416.185 | 416.185 |  | 416.1826
#8 | A1 | 25 | 5 | 0 | Rc1d_Voltage | 416.0022 | 415.983 | 415.9926 | 416.0022 | 416.0022 |  | 415.995
file: MQ2.TXT
Poor Man's/LEXX RMAT1 results 18 Feb 2003 16:45:31
Notes: P+ diff SB 25C
Temp: 25 | Back Bias Type: 3 | BB Sign: 1 | Vmax: 1.8
VanderPauw Sheet Rho Measurements:
Die | Module | Temp | Reps | Test(s) | Data(test_rep)
#8 | A3 | 25 | 3 | RHO_DV | 116.4271 | 116.418 | 116.3818 |  | 0.02569 | 0.025688 | 0.02568
Resistor Matching Data:
Die | Module | Temp | Reps | Loop | Width | Test(s) | Data(Loop)
#8 | A3 | 25 | 1 | 1 | 4 | Ra1d_Ra2d_Ra3_Ra4 | 678.4772 | 649.585 | 653.3101 | 652.1503 |  | 658.3806 | -4.351 | -0.17768 | -3.7794 | -3.9571 | 0.57182 | 0.39414
#8 | A3 | 25 | 1 | 2 | 4 | Ra1d_Ra2d_Ra3_Ra4 | 678.4772 | 649.6084 | 653.2627 | 652.0794 |  | 658.3569 | -4.3474 | -0.1813 | -3.7867 | -3.9679 | 0.56096 | 0.37966
#8 | A3 | 25 | 1 | 3 | 4 | Ra1d_Ra2d_Ra3_Ra4 | 678.4005 | 649.6319 | 653.2864 | 652.0794 |  | 658.3496 | -4.3325 | -0.18493 | -3.7718 | -3.9566 | 0.56097 | 0.37604
#8 | A3 | 25 | 1 | 4 | 4 | Ra1d_Ra2d_Ra3_Ra4 | 678.4005 | 649.6084 | 653.239 | 652.0794 |  | 658.3318 | -4.3361 | -0.17767 | -3.779 | -3.9566 | 0.55733 | 0.37966
#8 | A3 | 25 | 1 | 1 | 1 | Rb1d_Rb2d_Rb3_Rb4 | 788.2636 | 794.2461 | 800.4269 | 799.1121 |  | 795.5122 | 0.75608 | -0.1644 | 1.5312 | 1.3668 | 0.77518 | 0.61079
#8 | A3 | 25 | 1 | 2 | 1 | Rb1d_Rb2d_Rb3_Rb4 | 788.2636 | 794.2461 | 800.4269 | 799.1476 |  | 795.521 | 0.75608 | -0.15996 | 1.5312 | 1.3713 | 0.77518 | 0.61523
#8 | A3 | 25 | 1 | 3 | 1 | Rb1d_Rb2d_Rb3_Rb4 | 788.2982 | 794.2461 | 800.4981 | 799.1476 |  | 795.5475 | 0.75169 | -0.16885 | 1.5357 | 1.3669 | 0.78408 | 0.61523
#8 | A3 | 25 | 1 | 4 | 1 | Rb1d_Rb2d_Rb3_Rb4 | 788.1946 | 794.2461 | 800.4269 | 799.1476 |  | 795.5038 | 0.76483 | -0.15996 | 1.54 | 1.38 | 0.77518 | 0.61523
#8 | A3 | 25 | 1 | 1 | 9 | Rc1d_Rc2d_Rc3_Rc4 | 616.7975 | 624.8915 | 619.0886 | 807.6095 |  | 667.0968 | 1.3037 | 26.4276 | 0.37076 | 26.7918 | -0.93296 | 25.5103
#8 | A3 | 25 | 1 | 2 | 9 | Rc1d_Rc2d_Rc3_Rc4 | 616.7975 | 624.8698 | 619.1312 | 831.332 |  | 673.0326 | 1.3002 | 29.2597 | 0.37764 | 29.6292 | -0.9226 | 28.3563
#8 | A3 | 25 | 1 | 3 | 9 | Rc1d_Rc2d_Rc3_Rc4 | 616.7763 | 624.8915 | 619.0673 | 845.9442 |  | 676.6698 | 1.3071 | 30.9727 | 0.37076 | 31.3345 | -0.9364 | 30.0581
#8 | A3 | 25 | 1 | 4 | 9 | Rc1d_Rc2d_Rc3_Rc4 | 616.7763 | 624.8915 | 619.1312 | 848.1764 |  | 677.2438 | 1.3071 | 31.2198 | 0.38108 | 31.5915 | -0.92608 | 30.3156
Resistor Voltage Coef Measurements (self):
DIE | Module | Temp | Reps | VBias | Test | Data(rep)
#8 | A3 | 25 | 5 | 2.16 | Rc1d_Voltage | 617.5487 | 617.5487 | 617.5487 | 617.5663 | 617.584 |  | 617.5619
#8 | A3 | 25 | 5 | 1.8 | Rc1d_Voltage | 616.7975 | 616.7763 | 616.7975 | 616.8186 | 616.7763 |  | 616.7922
#8 | A3 | 25 | 5 | 0.9 | Rc1d_Voltage | 614.6281 | 614.6281 | 614.6701 | 614.5862 | 614.6701 |  | 614.6386
#8 | A3 | 25 | 5 | 0.36 | Rc1d_Voltage | 616.7975 | 616.882 | 616.9031 | 616.8609 | 616.7869 |  | 616.8582
#8 | A3 | 25 | 5 | 0.18 | Rc1d_Voltage | 616.7763 | 616.9666 | 616.7975 | 616.6284 | 616.7341 |  | 616.7817
#8 | A3 | 25 | 5 | -0.18 | Rc1d_Voltage | 617.3686 | 617.5593 | 617.5805 | 617.5593 | 617.5381 |  | 617.5593
#8 | A3 | 25 | 5 | -0.36 | Rc1d_Voltage | 617.4639 | 617.4851 | 617.4533 | 617.4533 | 617.4533 |  | 617.4612
#8 | A3 | 25 | 5 | -0.9 | Rc1d_Voltage | 617.8348 | 617.7924 | 617.7924 | 617.7924 | 617.7924 |  | 617.7924
#8 | A3 | 25 | 5 | -1.8 | Rc1d_Voltage | 618.6417 | 618.7268 | 618.7481 | 618.7055 | 618.7055 |  | 618.7215
#8 | A3 | 25 | 5 | -2.16 | Rc1d_Voltage | 619.2661 | 619.2838 | 619.3016 | 619.3193 | 619.3193 |  | 619.306
Resistor Voltage Coef Measurements (Back bias):
DIE | Module | Temp | Reps | VBias | Test | Data(rep)
#8 | A3 | 25 | 5 | 2.16 | Rc1d_Voltage | 618.9821 | 619.0247 | 618.9608 | 618.9821 | 619.0247 |  | 618.9981
#8 | A3 | 25 | 5 | 1.8 | Rc1d_Voltage | 618.7055 | 618.7481 | 618.7268 | 618.7481 | 618.7268 |  | 618.7374
#8 | A3 | 25 | 5 | 0.9 | Rc1d_Voltage | 616.8397 | 616.882 | 616.882 | 616.9031 | 616.8609 |  | 616.882
#8 | A3 | 25 | 5 | 0.36 | Rc1d_Voltage | 616.882 | 616.882 | 616.882 | 616.882 | 616.8609 |  | 616.8767
#8 | A3 | 25 | 5 | 0 | Rc1d_Voltage | 616.882 | 616.882 | 616.9243 | 616.882 | 616.882 |  | 616.8926
file: MQ3.TXT
Poor Man's/LEXX RMAT1 results 18 Feb 2003 16:49:54
Notes: Nwell under STI 25C
Temp: 25 | Back Bias Type: 3 | BB Sign: -1 | Vmax: 1.8
VanderPauw Sheet Rho Measurements:
Die | Module | Temp | Reps | Test(s) | Data(test_rep)
#8 | A5 | 25 | 3 | RHO_DV | 659.4362 | 659.6779 | 659.557 |  | 0.021826 | 0.021834 | 0.02183
Resistor Matching Data:
Die | Module | Temp | Reps | Loop | Width | Test(s) | Data(Loop)
#8 | A5 | 25 | 1 | 1 | 4 | Ra1d_Ra2d_Ra3_Ra4 | 3762.62 | 3767.74 | 3750.703 | 3754.85 |  | 3758.9783 | 0.13598 | 0.1105 | -0.31722 | -0.20672 | -0.45321 | -0.3427
#8 | A5 | 25 | 1 | 2 | 4 | Ra1d_Ra2d_Ra3_Ra4 | 3762.62 | 3767.74 | 3750.391 | 3754.772 |  | 3758.8807 | 0.13598 | 0.11675 | -0.32554 | -0.2088 | -0.46152 | -0.34478
#8 | A5 | 25 | 1 | 3 | 4 | Ra1d_Ra2d_Ra3_Ra4 | 3762.463 | 3767.74 | 3750.469 | 3754.537 |  | 3758.8023 | 0.14016 | 0.10841 | -0.31929 | -0.21088 | -0.45944 | -0.35104
#8 | A5 | 25 | 1 | 4 | 4 | Ra1d_Ra2d_Ra3_Ra4 | 3762.542 | 3767.582 | 3750.234 | 3754.615 |  | 3758.7432 | 0.13386 | 0.11675 | -0.32766 | -0.2109 | -0.46152 | -0.34477
#8 | A5 | 25 | 1 | 1 | 1 | Rb1d_Rb2d_Rb3_Rb4 | 4144.505 | 4163.294 | 4114.568 | 4132.042 |  | 4138.6022 | 0.45232 | 0.42379 | -0.72495 | -0.30116 | -1.1773 | -0.75348
#8 | A5 | 25 | 1 | 2 | 1 | Rb1d_Rb2d_Rb3_Rb4 | 4144.505 | 4163.197 | 4114.662 | 4132.137 |  | 4138.6253 | 0.44999 | 0.4238 | -0.72266 | -0.29887 | -1.1726 | -0.74885
#8 | A5 | 25 | 1 | 3 | 1 | Rb1d_Rb2d_Rb3_Rb4 | 4144.505 | 4163.101 | 4114.474 | 4132.042 |  | 4138.5305 | 0.44769 | 0.42607 | -0.72723 | -0.30116 | -1.1749 | -0.74885
#8 | A5 | 25 | 1 | 4 | 1 | Rb1d_Rb2d_Rb3_Rb4 | 4144.505 | 4162.812 | 4114.474 | 4132.042 |  | 4138.4582 | 0.44074 | 0.42607 | -0.72723 | -0.30116 | -1.168 | -0.74191
#8 | A5 | 25 | 1 | 1 | 9 | Rc1d_Rc2d_Rc3_Rc4 | 3496.164 | 3499.154 | 3492.636 | 3505.082 |  | 3498.259 | 0.085486 | 0.35572 | -0.10096 | 0.25475 | -0.18645 | 0.16927
#8 | A5 | 25 | 1 | 2 | 9 | Rc1d_Rc2d_Rc3_Rc4 | 3496.164 | 3499.358 | 3492.907 | 3504.946 |  | 3498.3438 | 0.091316 | 0.34408 | -0.093203 | 0.25087 | -0.18452 | 0.15956
#8 | A5 | 25 | 1 | 3 | 9 | Rc1d_Rc2d_Rc3_Rc4 | 3496.3 | 3499.563 | 3492.84 | 3505.151 |  | 3498.4635 | 0.093284 | 0.35184 | -0.099011 | 0.25283 | -0.19229 | 0.15955
#8 | A5 | 25 | 1 | 4 | 9 | Rc1d_Rc2d_Rc3_Rc4 | 3496.3 | 3499.358 | 3492.636 | 3505.287 |  | 3498.3953 | 0.087426 | 0.36156 | -0.10485 | 0.25671 | -0.19228 | 0.16929
Resistor Voltage Coef Measurements (self):
DIE | Module | Temp | Reps | VBias | Test | Data(rep)
#8 | A5 | 25 | 5 | 2.16 | Rc1d_Voltage | 3503.479 | 3503.366 | 3503.536 | 3503.536 | 3503.593 |  | 3503.5078
#8 | A5 | 25 | 5 | 1.8 | Rc1d_Voltage | 3496.096 | 3496.232 | 3496.164 | 3496.164 | 3496.164 |  | 3496.181
#8 | A5 | 25 | 5 | 0.9 | Rc1d_Voltage | 3478.395 | 3478.395 | 3478.395 | 3478.53 | 3478.395 |  | 3478.4288
#8 | A5 | 25 | 5 | 0.36 | Rc1d_Voltage | 3466.872 | 3467.206 | 3466.538 | 3467.206 | 3466.538 |  | 3466.872
#8 | A5 | 25 | 5 | 0.18 | Rc1d_Voltage | 3463.537 | 3462.404 | 3462.471 | 3462.337 | 3462.537 |  | 3462.4372
#8 | A5 | 25 | 5 | -0.18 | Rc1d_Voltage | 3456.354 | 3455.425 | 3456.354 | 3456.42 | 3456.354 |  | 3456.1382
#8 | A5 | 25 | 5 | -0.36 | Rc1d_Voltage | 3450.589 | 3451.251 | 3450.589 | 3449.928 | 3450.92 |  | 3450.672
#8 | A5 | 25 | 5 | -0.9 | Rc1d_Voltage | 3204.672 | 3204.558 | 3204.443 | 3204.672 | 3204.329 |  | 3204.5005
#8 | A5 | 25 | 5 | -1.8 | Rc1d_Voltage | 3339.765 | 3339.827 | 3339.642 | 3339.827 | 3339.704 |  | 3339.75
#8 | A5 | 25 | 5 | -2.16 | Rc1d_Voltage | 3367.633 | 3367.581 | 3367.686 | 3367.528 | 3367.633 |  | 3367.607
Resistor Voltage Coef Measurements (Back bias):
DIE | Module | Temp | Reps | VBias | Test | Data(rep)
#8 | A5 | 25 | 5 | -2.16 | Rc1d_Voltage | 3556.328 | 3556.258 | 3556.188 | 3556.258 | 3556.047 |  | 3556.1878
#8 | A5 | 25 | 5 | -1.8 | Rc1d_Voltage | 3547.427 | 3547.357 | 3547.497 | 3547.427 | 3547.427 |  | 3547.427
#8 | A5 | 25 | 5 | -0.9 | Rc1d_Voltage | 3523.884 | 3523.815 | 3523.884 | 3523.815 | 3524.022 |  | 3523.884
#8 | A5 | 25 | 5 | -0.36 | Rc1d_Voltage | 3507.746 | 3507.815 | 3507.678 | 3507.815 | 3507.815 |  | 3507.7807
#8 | A5 | 25 | 5 | 0 | Rc1d_Voltage | 3495.96 | 3496.096 | 3496.096 | 3496.164 | 3495.96 |  | 3496.079
file: MQ4.TXT
Poor Man's/LEXX RMAT1 results 18 Feb 2003 16:54:07
Notes: N+ poly SB 25C
Temp: 25 | Back Bias Type: 3 | BB Sign: -1 | Vmax: 1.8
VanderPauw Sheet Rho Measurements:
Die | Module | Temp | Reps | Test(s) | Data(test_rep)
#8 | A6 | 25 | 3 | RHO_DV | 81.9664 | 81.9455 | 81.9595 |  | 0.023512 | 0.023506 | 0.02351
Resistor Matching Data:
Die | Module | Temp | Reps | Loop | Width | Test(s) | Data(Loop)
#8 | A6 | 25 | 1 | 1 | 4 | Ra1d_Ra2d_Ra3_Ra4 | 618.2168 | 442.9679 | 431.5615 | 433.1088 |  | 481.4638 | -33.0289 | 0.35789 | -35.5609 | -35.2142 | -2.6086 | -2.2507
#8 | A6 | 25 | 1 | 2 | 4 | Ra1d_Ra2d_Ra3_Ra4 | 601.0217 | 442.9352 | 431.5408 | 433.0775 |  | 477.1438 | -30.286 | 0.35546 | -32.8272 | -32.4813 | -2.606 | -2.2506
#8 | A6 | 25 | 1 | 3 | 4 | Ra1d_Ra2d_Ra3_Ra4 | 592.3781 | 442.9352 | 431.5305 | 433.0671 |  | 474.9777 | -28.8691 | 0.35545 | -31.4184 | -31.0716 | -2.6084 | -2.253
#8 | A6 | 25 | 1 | 4 | 4 | Ra1d_Ra2d_Ra3_Ra4 | 587.9279 | 442.9243 | 431.5408 | 433.0775 |  | 473.8676 | -28.1328 | 0.35546 | -30.6801 | -30.3329 | -2.6035 | -2.2481
#8 | A6 | 25 | 1 | 1 | 1 | Rb1d_Rb2d_Rb3_Rb4 | 540.8979 | 523.5907 | 510.233 | 513.1129 |  | 521.9586 | -3.2517 | 0.56284 | -5.8346 | -5.2722 | -2.5841 | -2.0214
#8 | A6 | 25 | 1 | 2 | 1 | Rb1d_Rb2d_Rb3_Rb4 | 540.8816 | 523.6059 | 510.2185 | 513.1129 |  | 521.9547 | -3.2458 | 0.56568 | -5.8345 | -5.2692 | -2.5899 | -2.0243
#8 | A6 | 25 | 1 | 3 | 1 | Rb1d_Rb2d_Rb3_Rb4 | 540.9141 | 523.6059 | 510.2041 | 513.1129 |  | 521.9592 | -3.2518 | 0.5685 | -5.8433 | -5.2752 | -2.5927 | -2.0243
#8 | A6 | 25 | 1 | 4 | 1 | Rb1d_Rb2d_Rb3_Rb4 | 540.8979 | 523.6059 | 510.2041 | 513.1129 |  | 521.9552 | -3.2488 | 0.5685 | -5.8403 | -5.2722 | -2.5927 | -2.0243
#8 | A6 | 25 | 1 | 1 | 9 | Rc1d_Rc2d_Rc3_Rc4 | 427.523 | 429.5738 | 425.6225 | 450.0675 |  | 433.1967 | 0.47855 | 5.583 | -0.44553 | 5.1378 | -0.92407 | 4.6596
#8 | A6 | 25 | 1 | 2 | 9 | Rc1d_Rc2d_Rc3_Rc4 | 427.523 | 429.5738 | 425.6426 | 449.8875 |  | 433.1567 | 0.47855 | 5.5383 | -0.44081 | 5.0978 | -0.91935 | 4.6196
#8 | A6 | 25 | 1 | 3 | 9 | Rc1d_Rc2d_Rc3_Rc4 | 427.5331 | 429.6045 | 425.6325 | 449.8538 |  | 433.156 | 0.48333 | 5.5332 | -0.44554 | 5.088 | -0.92887 | 4.6049
#8 | A6 | 25 | 1 | 4 | 9 | Rc1d_Rc2d_Rc3_Rc4 | 427.523 | 429.584 | 425.6527 | 449.91 |  | 433.1674 | 0.48092 | 5.541 | -0.43843 | 5.1028 | -0.91935 | 4.6222
Resistor Voltage Coef Measurements (self):
DIE | Module | Temp | Reps | VBias | Test | Data(rep)
#8 | A6 | 25 | 5 | 2.16 | Rc1d_Voltage | 427.816 | 427.816 | 427.8244 | 427.816 | 427.816 |  | 427.8181
#8 | A6 | 25 | 5 | 1.8 | Rc1d_Voltage | 427.523 | 427.5331 | 427.523 | 427.5331 | 427.5433 |  | 427.5331
#8 | A6 | 25 | 5 | 0.9 | Rc1d_Voltage | 427.1273 | 427.1071 | 427.1476 | 427.1273 | 427.1679 |  | 427.1375
#8 | A6 | 25 | 5 | 0.36 | Rc1d_Voltage | 427.026 | 426.9754 | 427.0007 | 426.9804 | 426.9551 |  | 426.9779
#8 | A6 | 25 | 5 | 0.18 | Rc1d_Voltage | 426.945 | 426.945 | 426.8336 | 427.0463 | 426.9348 |  | 426.9399
#8 | A6 | 25 | 5 | -0.18 | Rc1d_Voltage | 427.249 | 427.0868 | 427.1983 | 427.249 | 427.1375 |  | 427.1679
#8 | A6 | 25 | 5 | -0.36 | Rc1d_Voltage | 427.0767 | 427.1172 | 427.0767 | 427.0919 | 427.102 |  | 427.0969
#8 | A6 | 25 | 5 | -0.9 | Rc1d_Voltage | 427.1679 | 427.1476 | 427.1273 | 427.1679 | 427.1679 |  | 427.1527
#8 | A6 | 25 | 5 | -1.8 | Rc1d_Voltage | 427.5128 | 427.523 | 427.523 | 427.5027 | 427.5128 |  | 427.5154
#8 | A6 | 25 | 5 | -2.16 | Rc1d_Voltage | 427.799 | 427.8075 | 427.7821 | 427.7736 | 427.7905 |  | 427.7884
Resistor Voltage Coef Measurements (Back bias):
DIE | Module | Temp | Reps | VBias | Test | Data(rep)
#8 | A6 | 25 | 5 | -2.16 | Rc1d_Voltage | 427.5433 | 427.5534 | 427.5738 | 427.5636 | 427.5331 |  | 427.556
#8 | A6 | 25 | 5 | -1.8 | Rc1d_Voltage | 427.5534 | 427.5534 | 427.523 | 427.5534 | 427.523 |  | 427.5382
#8 | A6 | 25 | 5 | -0.9 | Rc1d_Voltage | 427.5534 | 427.5331 | 427.5331 | 427.5331 | 427.5534 |  | 427.5382
#8 | A6 | 25 | 5 | -0.36 | Rc1d_Voltage | 427.5331 | 427.5331 | 427.5331 | 427.523 | 427.523 |  | 427.5281
#8 | A6 | 25 | 5 | 0 | Rc1d_Voltage | 427.5128 | 427.5433 | 427.523 | 427.5331 | 427.5331 |  | 427.5331
file: MQ5.TXT
Poor Man's/LEXX RMAT1 results 18 Feb 2003 16:58:45
Notes: P+ poly SB 25C
Temp: 25 | Back Bias Type: 3 | BB Sign: 1 | Vmax: 1.8
VanderPauw Sheet Rho Measurements:
Die | Module | Temp | Reps | Test(s) | Data(test_rep)
#8 | A7 | 25 | 3 | RHO_DV | 357.4332 | 357.3199 | 357.4332 |  | 0.025238 | 0.02523 | 0.025238
Resistor Matching Data:
Die | Module | Temp | Reps | Loop | Width | Test(s) | Data(Loop)
#8 | A7 | 25 | 1 | 1 | 4 | Ra1d_Ra2d_Ra3_Ra4 | 1971.738 | 1967.342 | 1985.572 | 1971.695 |  | 1974.0867 | -0.2232 | -0.70134 | 0.69916 | -0.0021808 | 0.92236 | 0.22102
#8 | A7 | 25 | 1 | 2 | 4 | Ra1d_Ra2d_Ra3_Ra4 | 1971.782 | 1967.364 | 1985.528 | 1971.674 |  | 1974.087 | -0.22431 | -0.70019 | 0.69471 | -0.0054774 | 0.91902 | 0.21884
#8 | A7 | 25 | 1 | 3 | 4 | Ra1d_Ra2d_Ra3_Ra4 | 1971.738 | 1967.342 | 1985.44 | 1971.825 |  | 1974.0863 | -0.2232 | -0.6881 | 0.69251 | 0.0044123 | 0.91571 | 0.22761
#8 | A7 | 25 | 1 | 4 | 4 | Ra1d_Ra2d_Ra3_Ra4 | 1971.674 | 1967.364 | 1985.593 | 1971.609 |  | 1974.06 | -0.21884 | -0.70676 | 0.70347 | -0.0032967 | 0.9223 | 0.21554
#8 | A7 | 25 | 1 | 1 | 1 | Rb1d_Rb2d_Rb3_Rb4 | 2374.42 | 2383.759 | 2367.455 | 2392.217 |  | 2379.4628 | 0.39255 | 1.0405 | -0.29377 | 0.74673 | -0.68631 | 0.35419
#8 | A7 | 25 | 1 | 2 | 1 | Rb1d_Rb2d_Rb3_Rb4 | 2374.482 | 2383.759 | 2367.393 | 2392.186 |  | 2379.455 | 0.38993 | 1.0418 | -0.299 | 0.74282 | -0.68893 | 0.35289
#8 | A7 | 25 | 1 | 3 | 1 | Rb1d_Rb2d_Rb3_Rb4 | 2374.482 | 2383.696 | 2367.487 | 2392.186 |  | 2379.4628 | 0.38729 | 1.0378 | -0.29503 | 0.74282 | -0.68231 | 0.35554
#8 | A7 | 25 | 1 | 4 | 1 | Rb1d_Rb2d_Rb3_Rb4 | 2374.482 | 2383.885 | 2367.424 | 2392.058 |  | 2379.4623 | 0.39522 | 1.0352 | -0.29769 | 0.73747 | -0.6929 | 0.34226
#8 | A7 | 25 | 1 | 1 | 9 | Rc1d_Rc2d_Rc3_Rc4 | 1872.114 | 1868.79 | 1871.88 | 1869.703 |  | 1870.6218 | -0.17771 | -0.11637 | -0.0125 | -0.12887 | 0.16521 | 0.048843
#8 | A7 | 25 | 1 | 2 | 9 | Rc1d_Rc2d_Rc3_Rc4 | 1872.192 | 1868.829 | 1871.763 | 1869.741 |  | 1870.6312 | -0.17979 | -0.10808 | -0.022917 | -0.131 | 0.15687 | 0.048789
#8 | A7 | 25 | 1 | 3 | 9 | Rc1d_Rc2d_Rc3_Rc4 | 1872.211 | 1868.751 | 1871.783 | 1869.838 |  | 1870.6457 | -0.18498 | -0.10397 | -0.022863 | -0.12683 | 0.16212 | 0.05815
#8 | A7 | 25 | 1 | 4 | 9 | Rc1d_Rc2d_Rc3_Rc4 | 1872.114 | 1868.771 | 1871.861 | 1869.664 |  | 1870.6025 | -0.17873 | -0.11744 | -0.013515 | -0.13095 | 0.16521 | 0.047774
Resistor Voltage Coef Measurements (self):
DIE | Module | Temp | Reps | VBias | Test | Data(rep)
#8 | A7 | 25 | 5 | 2.16 | Rc1d_Voltage | 1872.237 | 1872.075 | 1871.913 | 1871.75 | 1871.913 |  | 1871.9127
#8 | A7 | 25 | 5 | 1.8 | Rc1d_Voltage | 1872.172 | 1872.153 | 1872.211 | 1872.094 | 1872.133 |  | 1872.1478
#8 | A7 | 25 | 5 | 0.9 | Rc1d_Voltage | 1872.581 | 1872.503 | 1872.62 | 1872.581 | 1872.62 |  | 1872.581
#8 | A7 | 25 | 5 | 0.36 | Rc1d_Voltage | 1872.854 | 1872.464 | 1872.854 | 1872.562 | 1872.757 |  | 1872.6592
#8 | A7 | 25 | 5 | 0.18 | Rc1d_Voltage | 1872.542 | 1873.127 | 1873.01 | 1872.932 | 1872.464 |  | 1872.8833
#8 | A7 | 25 | 5 | -0.18 | Rc1d_Voltage | 1872.698 | 1872.776 | 1872.815 | 1872.698 | 1873.205 |  | 1872.8735
#8 | A7 | 25 | 5 | -0.36 | Rc1d_Voltage | 1872.951 | 1872.854 | 1872.951 | 1872.757 | 1872.659 |  | 1872.8052
#8 | A7 | 25 | 5 | -0.9 | Rc1d_Voltage | 1872.815 | 1872.776 | 1872.698 | 1872.776 | 1872.815 |  | 1872.7662
#8 | A7 | 25 | 5 | -1.8 | Rc1d_Voltage | 1872.289 | 1872.309 | 1872.309 | 1872.348 | 1872.367 |  | 1872.3332
#8 | A7 | 25 | 5 | -2.16 | Rc1d_Voltage | 1872.399 | 1872.399 | 1872.399 | 1872.399 | 1872.562 |  | 1872.4398
Resistor Voltage Coef Measurements (Back bias):
DIE | Module | Temp | Reps | VBias | Test | Data(rep)
#8 | A7 | 25 | 5 | 2.16 | Rc1d_Voltage | 1872.425 | 1872.425 | 1872.386 | 1872.386 | 1872.386 |  | 1872.3957
#8 | A7 | 25 | 5 | 1.8 | Rc1d_Voltage | 1872.309 | 1872.328 | 1872.367 | 1872.367 | 1872.367 |  | 1872.3573
#8 | A7 | 25 | 5 | 0.9 | Rc1d_Voltage | 1872.27 | 1872.27 | 1872.309 | 1872.25 | 1872.25 |  | 1872.2697
#8 | A7 | 25 | 5 | 0.36 | Rc1d_Voltage | 1872.211 | 1872.172 | 1872.211 | 1872.231 | 1872.192 |  | 1872.2015
#8 | A7 | 25 | 5 | 0 | Rc1d_Voltage | 1872.153 | 1872.133 | 1872.153 | 1872.25 | 1872.153 |  | 1872.1723
file: MR1.TXT
Poor Man's/LEXX RMAT1 results 18 Feb 2003 17:05:38
Notes: N+ diff SB 25C
Temp: 25 | Back Bias Type: 3 | BB Sign: -1 | Vmax: 1.8
VanderPauw Sheet Rho Measurements:
Die | Module | Temp | Reps | Test(s) | Data(test_rep)
#3 | A1 | 25 | 3 | RHO_DV | 80.5669 | 80.6575 | 80.6756 |  | 0.026666 | 0.026696 | 0.026702
Resistor Matching Data:
Die | Module | Temp | Reps | Loop | Width | Test(s) | Data(Loop)
#3 | A1 | 25 | 1 | 1 | 4 | Ra1d_Ra2d_Ra3_Ra4 | 470.5513 | 420.5018 | 419.9328 | 420.1975 |  | 432.7958 | -11.2338 | 0.063014 | -11.3688 | -11.3059 | -0.13541 | -0.072392
#3 | A1 | 25 | 1 | 2 | 4 | Ra1d_Ra2d_Ra3_Ra4 | 470.4161 | 420.5116 | 419.9132 | 420.2171 |  | 432.7645 | -11.2028 | 0.072346 | -11.3448 | -11.2727 | -0.1424 | -0.070058
#3 | A1 | 25 | 1 | 3 | 4 | Ra1d_Ra2d_Ra3_Ra4 | 469.4223 | 420.5313 | 419.923 | 420.2171 |  | 432.5234 | -10.9873 | 0.070012 | -11.1316 | -11.0618 | -0.14476 | -0.074743
#3 | A1 | 25 | 1 | 4 | 4 | Ra1d_Ra2d_Ra3_Ra4 | 468.75 | 420.5313 | 419.8936 | 420.2171 |  | 432.348 | -10.8444 | 0.077014 | -10.9957 | -10.9189 | -0.15176 | -0.074743
#3 | A1 | 25 | 1 | 1 | 1 | Rb1d_Rb2d_Rb3_Rb4 | 468.567 | 468.9087 | 474.021 | 469.0676 |  | 470.1411 | 0.072898 | -1.0505 | 1.1572 | 0.10678 | 1.0843 | 0.033881
#3 | A1 | 25 | 1 | 2 | 1 | Rb1d_Rb2d_Rb3_Rb4 | 468.5182 | 468.8965 | 474.021 | 469.0554 |  | 470.1228 | 0.080711 | -1.0531 | 1.1677 | 0.11459 | 1.0869 | 0.033882
#3 | A1 | 25 | 1 | 3 | 1 | Rb1d_Rb2d_Rb3_Rb4 | 468.5304 | 468.9087 | 474.046 | 469.0798 |  | 470.1412 | 0.080709 | -1.0531 | 1.1703 | 0.11719 | 1.0896 | 0.036482
#3 | A1 | 25 | 1 | 4 | 1 | Rb1d_Rb2d_Rb3_Rb4 | 468.4938 | 468.9332 | 474.021 | 469.0676 |  | 470.1289 | 0.093746 | -1.0505 | 1.1729 | 0.1224 | 1.0791 | 0.028657
#3 | A1 | 25 | 1 | 1 | 9 | Rc1d_Rc2d_Rc3_Rc4 | 411.9182 | 413.6505 | 411.5132 | 418.4976 |  | 413.8949 | 0.41966 | 1.683 | -0.098369 | 1.5846 | -0.51803 | 1.165
#3 | A1 | 25 | 1 | 2 | 9 | Rc1d_Rc2d_Rc3_Rc4 | 411.8993 | 413.6695 | 411.4944 | 418.4976 |  | 413.8902 | 0.42884 | 1.6875 | -0.098349 | 1.5892 | -0.52719 | 1.1604
#3 | A1 | 25 | 1 | 3 | 9 | Rc1d_Rc2d_Rc3_Rc4 | 411.9182 | 413.679 | 411.5038 | 418.5073 |  | 413.9021 | 0.42655 | 1.6876 | -0.10065 | 1.5869 | -0.5272 | 1.1604
#3 | A1 | 25 | 1 | 4 | 9 | Rc1d_Rc2d_Rc3_Rc4 | 411.9087 | 413.6885 | 411.5226 | 418.5073 |  | 413.9068 | 0.43115 | 1.683 | -0.093778 | 1.5892 | -0.52493 | 1.1581
Resistor Voltage Coef Measurements (self):
DIE | Module | Temp | Reps | VBias | Test | Data(rep)
#3 | A1 | 25 | 5 | 2.16 | Rc1d_Voltage | 412.4341 | 412.4341 | 412.4656 | 412.4578 | 412.4656 |  | 412.4558
#3 | A1 | 25 | 5 | 1.8 | Rc1d_Voltage | 411.8993 | 411.9182 | 411.9182 | 411.9182 | 411.9182 |  | 411.9182
#3 | A1 | 25 | 5 | 0.9 | Rc1d_Voltage | 411.0528 | 411.0528 | 411.0903 | 411.0528 | 411.0528 |  | 411.0622
#3 | A1 | 25 | 5 | 0.36 | Rc1d_Voltage | 410.701 | 410.687 | 410.6917 | 410.7667 | 410.6917 |  | 410.7093
#3 | A1 | 25 | 5 | 0.18 | Rc1d_Voltage | 410.5278 | 410.7057 | 410.6401 | 410.6027 | 410.687 |  | 410.6589
#3 | A1 | 25 | 5 | -0.18 | Rc1d_Voltage | 410.5465 | 410.509 | 410.5558 | 410.3874 | 410.4997 |  | 410.488
#3 | A1 | 25 | 5 | -0.36 | Rc1d_Voltage | 410.378 | 410.4388 | 410.4061 | 410.4435 | 410.3827 |  | 410.4178
#3 | A1 | 25 | 5 | -0.9 | Rc1d_Voltage | 409.37 | 409.37 | 409.3886 | 409.3886 | 409.3886 |  | 409.384
#3 | A1 | 25 | 5 | -1.8 | Rc1d_Voltage | 410.8557 | 410.8557 | 410.8651 | 410.8745 | 410.8557 |  | 410.8628
#3 | A1 | 25 | 5 | -2.16 | Rc1d_Voltage | 411.4756 | 411.4756 | 411.4756 | 411.5148 | 411.4913 |  | 411.4893
Resistor Voltage Coef Measurements (Back bias):
DIE | Module | Temp | Reps | VBias | Test | Data(rep)
#3 | A1 | 25 | 5 | -2.16 | Rc1d_Voltage | 412.7872 | 412.7778 | 412.7872 | 412.7967 | 412.8062 |  | 412.792
#3 | A1 | 25 | 5 | -1.8 | Rc1d_Voltage | 412.6547 | 412.6737 | 412.6831 | 412.6642 | 412.6831 |  | 412.676
#3 | A1 | 25 | 5 | -0.9 | Rc1d_Voltage | 412.3428 | 412.3333 | 412.3333 | 412.3428 | 412.3522 |  | 412.3404
#3 | A1 | 25 | 5 | -0.36 | Rc1d_Voltage | 412.1162 | 412.0973 | 412.1162 | 412.1068 | 412.1162 |  | 412.1091
#3 | A1 | 25 | 5 | 0 | Rc1d_Voltage | 411.9182 | 411.937 | 411.9276 | 411.9559 | 411.9464 |  | 411.9417
file: MR2.TXT
Poor Man's/LEXX RMAT1 results 18 Feb 2003 17:10:25
Notes: P+ diff SB 25C
Temp: 25 | Back Bias Type: 3 | BB Sign: 1 | Vmax: 1.8
VanderPauw Sheet Rho Measurements:
Die | Module | Temp | Reps | Test(s) | Data(test_rep)
#3 | A3 | 25 | 3 | RHO_DV | 113.0643 | 113.0553 | 113.0462 |  | 0.024948 | 0.024946 | 0.024944
Resistor Matching Data:
Die | Module | Temp | Reps | Loop | Width | Test(s) | Data(Loop)
#3 | A3 | 25 | 1 | 1 | 4 | Ra1d_Ra2d_Ra3_Ra4 | 627.6807 | 625.2171 | 627.834 | 629.1506 |  | 627.4706 | -0.39326 | 0.20949 | 0.02442 | 0.23391 | 0.41768 | 0.62717
#3 | A3 | 25 | 1 | 2 | 4 | Ra1d_Ra2d_Ra3_Ra4 | 627.7245 | 625.1737 | 627.834 | 629.1287 |  | 627.4652 | -0.40718 | 0.206 | 0.017442 | 0.22345 | 0.42463 | 0.63063
#3 | A3 | 25 | 1 | 3 | 4 | Ra1d_Ra2d_Ra3_Ra4 | 627.6807 | 625.2605 | 627.8778 | 629.1506 |  | 627.4924 | -0.38632 | 0.20251 | 0.031396 | 0.23391 | 0.41772 | 0.62023
#3 | A3 | 25 | 1 | 4 | 4 | Ra1d_Ra2d_Ra3_Ra4 | 627.7683 | 625.1737 | 627.8778 | 629.1726 |  | 627.4981 | -0.41416 | 0.20601 | 0.017441 | 0.22345 | 0.4316 | 0.63761
#3 | A3 | 25 | 1 | 1 | 1 | Rb1d_Rb2d_Rb3_Rb4 | 757.512 | 751.064 | 753.1066 | 754.9069 |  | 754.1474 | -0.85485 | 0.23876 | -0.58326 | -0.34449 | 0.27159 | 0.51036
#3 | A3 | 25 | 1 | 2 | 1 | Rb1d_Rb2d_Rb3_Rb4 | 757.5439 | 751.064 | 753.1696 | 754.9069 |  | 754.1711 | -0.85906 | 0.2304 | -0.5791 | -0.34871 | 0.27996 | 0.51036
#3 | A3 | 25 | 1 | 3 | 1 | Rb1d_Rb2d_Rb3_Rb4 | 757.6395 | 751.064 | 753.1066 | 754.9069 |  | 754.1793 | -0.87168 | 0.23876 | -0.60009 | -0.36132 | 0.27159 | 0.51036
#3 | A3 | 25 | 1 | 4 | 1 | Rb1d_Rb2d_Rb3_Rb4 | 757.5758 | 751.0327 | 753.0751 | 754.8752 |  | 754.1397 | -0.86744 | 0.23875 | -0.59586 | -0.35712 | 0.27158 | 0.51032
#3 | A3 | 25 | 1 | 1 | 9 | Rc1d_Rc2d_Rc3_Rc4 | 595.8489 | 595.0807 | 598.4241 | 601.906 |  | 597.8149 | -0.12901 | 0.58016 | 0.43126 | 1.0114 | 0.56027 | 1.1404
#3 | A3 | 25 | 1 | 2 | 9 | Rc1d_Rc2d_Rc3_Rc4 | 595.8292 | 595.0413 | 598.4838 | 601.9262 |  | 597.8201 | -0.13232 | 0.57354 | 0.44454 | 1.0181 | 0.57686 | 1.1504
#3 | A3 | 25 | 1 | 3 | 9 | Rc1d_Rc2d_Rc3_Rc4 | 595.7898 | 595.061 | 598.444 | 601.8658 |  | 597.7902 | -0.1224 | 0.57015 | 0.4445 | 1.0146 | 0.5669 | 1.137
#3 | A3 | 25 | 1 | 4 | 9 | Rc1d_Rc2d_Rc3_Rc4 | 595.8095 | 595.0807 | 598.4639 | 601.906 |  | 597.815 | -0.1224 | 0.57351 | 0.44452 | 1.018 | 0.56692 | 1.1404
Resistor Voltage Coef Measurements (self):
DIE | Module | Temp | Reps | VBias | Test | Data(rep)
#3 | A3 | 25 | 5 | 2.16 | Rc1d_Voltage | 596.5697 | 596.6027 | 596.6192 | 596.5862 | 596.6027 |  | 596.6027
#3 | A3 | 25 | 5 | 1.8 | Rc1d_Voltage | 595.8292 | 595.7898 | 595.7503 | 595.77 | 595.7898 |  | 595.775
#3 | A3 | 25 | 5 | 0.9 | Rc1d_Voltage | 593.6284 | 593.7459 | 593.6675 | 593.8634 | 593.7067 |  | 593.7459
#3 | A3 | 25 | 5 | 0.36 | Rc1d_Voltage | 595.918 | 595.8489 | 595.8095 | 595.7799 | 595.7996 |  | 595.8095
#3 | A3 | 25 | 5 | 0.18 | Rc1d_Voltage | 595.9081 | 595.8884 | 595.8884 | 595.8884 | 596.0462 |  | 595.9279
#3 | A3 | 25 | 5 | -0.18 | Rc1d_Voltage | 595.9673 | 596.0462 | 596.1449 | 596.1054 | 596.0857 |  | 596.0956
#3 | A3 | 25 | 5 | -0.36 | Rc1d_Voltage | 596.2239 | 596.1844 | 596.1844 | 596.214 | 596.1054 |  | 596.1721
#3 | A3 | 25 | 5 | -0.9 | Rc1d_Voltage | 596.5796 | 596.5796 | 596.6192 | 596.6587 | 596.6192 |  | 596.6192
#3 | A3 | 25 | 5 | -1.8 | Rc1d_Voltage | 597.4707 | 597.4509 | 597.4905 | 597.4905 | 597.4905 |  | 597.4806
#3 | A3 | 25 | 5 | -2.16 | Rc1d_Voltage | 598.0232 | 598.0232 | 598.0232 | 598.0232 | 598.0066 |  | 598.019
Resistor Voltage Coef Measurements (Back bias):
DIE | Module | Temp | Reps | VBias | Test | Data(rep)
#3 | A3 | 25 | 5 | 2.16 | Rc1d_Voltage | 597.7683 | 597.7485 | 597.7683 | 597.7882 | 597.808 |  | 597.7782
#3 | A3 | 25 | 5 | 1.8 | Rc1d_Voltage | 597.5104 | 597.5104 | 597.4905 | 597.5104 | 597.5699 |  | 597.5203
#3 | A3 | 25 | 5 | 0.9 | Rc1d_Voltage | 595.77 | 595.7898 | 595.7898 | 595.7898 | 595.8095 |  | 595.7947
#3 | A3 | 25 | 5 | 0.36 | Rc1d_Voltage | 595.7306 | 595.77 | 595.77 | 595.7898 | 595.7898 |  | 595.7799
#3 | A3 | 25 | 5 | 0 | Rc1d_Voltage | 595.7898 | 595.7898 | 595.7503 | 595.8489 | 595.8292 |  | 595.8045
file: MR3.TXT
Poor Man's/LEXX RMAT1 results 18 Feb 2003 17:15:18
Notes: Nwell under STI 25C
Temp: 25 | Back Bias Type: 3 | BB Sign: -1 | Vmax: 1.8
VanderPauw Sheet Rho Measurements:
Die | Module | Temp | Reps | Test(s) | Data(test_rep)
#3 | A5 | 25 | 3 | RHO_DV | 671.6424 | 670.4942 | 669.2857 |  | 0.02223 | 0.022192 | 0.022152
Resistor Matching Data:
Die | Module | Temp | Reps | Loop | Width | Test(s) | Data(Loop)
#3 | A5 | 25 | 1 | 1 | 4 | Ra1d_Ra2d_Ra3_Ra4 | 3698.225 | 3707.671 | 3846.565 | 3691.853 |  | 3736.0785 | 0.25509 | -4.1046 | 3.9322 | -0.17245 | 3.6772 | -0.42754
#3 | A5 | 25 | 1 | 2 | 4 | Ra1d_Ra2d_Ra3_Ra4 | 3698.377 | 3707.976 | 3845.825 | 3691.778 |  | 3735.989 | 0.25921 | -4.0874 | 3.9089 | -0.17859 | 3.6498 | -0.4378
#3 | A5 | 25 | 1 | 3 | 4 | Ra1d_Ra2d_Ra3_Ra4 | 3698.681 | 3707.976 | 3845.579 | 3691.702 |  | 3735.9845 | 0.25099 | -4.0831 | 3.8943 | -0.18887 | 3.6434 | -0.43986
#3 | A5 | 25 | 1 | 4 | 4 | Ra1d_Ra2d_Ra3_Ra4 | 3698.681 | 3707.9 | 3843.198 | 3691.702 |  | 3735.3702 | 0.24894 | -4.0212 | 3.8324 | -0.18887 | 3.5835 | -0.43781
#3 | A5 | 25 | 1 | 1 | 1 | Rb1d_Rb2d_Rb3_Rb4 | 4082.651 | 4099.387 | 4059.448 | 4068.9 |  | 4077.5965 | 0.40909 | 0.23257 | -0.56995 | -0.33738 | -0.97904 | -0.74647
#3 | A5 | 25 | 1 | 2 | 1 | Rb1d_Rb2d_Rb3_Rb4 | 4082.558 | 4099.481 | 4059.54 | 4068.992 |  | 4077.6427 | 0.41366 | 0.23256 | -0.56541 | -0.33284 | -0.97906 | -0.7465
#3 | A5 | 25 | 1 | 3 | 1 | Rb1d_Rb2d_Rb3_Rb4 | 4082.373 | 4099.294 | 4059.54 | 4068.532 |  | 4077.4347 | 0.41363 | 0.22126 | -0.56088 | -0.33962 | -0.9745 | -0.75325
#3 | A5 | 25 | 1 | 4 | 1 | Rb1d_Rb2d_Rb3_Rb4 | 4082.744 | 4099.294 | 4059.723 | 4068.716 |  | 4077.6193 | 0.40454 | 0.22127 | -0.56546 | -0.34418 | -0.96999 | -0.74873
#3 | A5 | 25 | 1 | 1 | 9 | Rc1d_Rc2d_Rc3_Rc4 | 3437.41 | 3438.527 | 3426.94 | 3435.246 |  | 3434.5307 | 0.03249 | 0.24208 | -0.30505 | -0.062974 | -0.33754 | -0.095464
#3 | A5 | 25 | 1 | 2 | 9 | Rc1d_Rc2d_Rc3_Rc4 | 3437.345 | 3438.33 | 3427.135 | 3435.246 |  | 3434.514 | 0.028652 | 0.23639 | -0.29747 | -0.061083 | -0.32613 | -0.089735
#3 | A5 | 25 | 1 | 3 | 9 | Rc1d_Rc2d_Rc3_Rc4 | 3437.607 | 3438.658 | 3427.07 | 3435.508 |  | 3434.7108 | 0.030569 | 0.24591 | -0.30699 | -0.061079 | -0.33756 | -0.091647
#3 | A5 | 25 | 1 | 4 | 9 | Rc1d_Rc2d_Rc3_Rc4 | 3437.476 | 3438.395 | 3427.266 | 3435.311 |  | 3434.612 | 0.026731 | 0.23446 | -0.29746 | -0.063002 | -0.32419 | -0.089733
Resistor Voltage Coef Measurements (self):
DIE | Module | Temp | Reps | VBias | Test | Data(rep)
#3 | A5 | 25 | 5 | 2.16 | Rc1d_Voltage | 3443.878 | 3443.987 | 3444.042 | 3444.042 | 3444.152 |  | 3444.0557
#3 | A5 | 25 | 5 | 1.8 | Rc1d_Voltage | 3437.739 | 3437.673 | 3437.87 | 3437.673 | 3437.673 |  | 3437.7222
#3 | A5 | 25 | 5 | 0.9 | Rc1d_Voltage | 3420.103 | 3419.973 | 3420.493 | 3420.233 | 3420.233 |  | 3420.233
#3 | A5 | 25 | 5 | 0.36 | Rc1d_Voltage | 3409.414 | 3409.091 | 3409.091 | 3408.768 | 3408.768 |  | 3408.9295
#3 | A5 | 25 | 5 | 0.18 | Rc1d_Voltage | 3403.547 | 3405.286 | 3404.448 | 3404.577 | 3404.384 |  | 3404.6737
#3 | A5 | 25 | 5 | -0.18 | Rc1d_Voltage | 3398.086 | 3398.278 | 3398.15 | 3398.535 | 3398.086 |  | 3398.2623
#3 | A5 | 25 | 5 | -0.36 | Rc1d_Voltage | 3393.345 | 3393.345 | 3393.345 | 3393.665 | 3394.305 |  | 3393.665
#3 | A5 | 25 | 5 | -0.9 | Rc1d_Voltage | 3153.8 | 3153.911 | 3154.132 | 3153.8 | 3153.579 |  | 3153.8555
#3 | A5 | 25 | 5 | -1.8 | Rc1d_Voltage | 3285.211 | 3285.391 | 3285.331 | 3285.391 | 3285.271 |  | 3285.346
#3 | A5 | 25 | 5 | -2.16 | Rc1d_Voltage | 3312.071 | 3312.071 | 3312.172 | 3312.02 | 3311.918 |  | 3312.0453
Resistor Voltage Coef Measurements (Back bias):
DIE | Module | Temp | Reps | VBias | Test | Data(rep)
#3 | A5 | 25 | 5 | -2.16 | Rc1d_Voltage | 3496.436 | 3496.232 | 3496.436 | 3496.368 | 3496.3 |  | 3496.334
#3 | A5 | 25 | 5 | -1.8 | Rc1d_Voltage | 3487.764 | 3487.764 | 3487.967 | 3487.831 | 3487.831 |  | 3487.8483
#3 | A5 | 25 | 5 | -0.9 | Rc1d_Voltage | 3464.603 | 3464.537 | 3464.603 | 3464.603 | 3464.67 |  | 3464.6033
#3 | A5 | 25 | 5 | -0.36 | Rc1d_Voltage | 3448.804 | 3448.804 | 3448.804 | 3448.804 | 3448.672 |  | 3448.771
#3 | A5 | 25 | 5 | 0 | Rc1d_Voltage | 3437.214 | 3437.279 | 3437.148 | 3437.148 | 3437.214 |  | 3437.1973
file: MR4.TXT
Poor Man's/LEXX RMAT1 results 18 Feb 2003 17:19:32
Notes: N+ poly SB 25C
Temp: 25 | Back Bias Type: 3 | BB Sign: -1 | Vmax: 1.8
VanderPauw Sheet Rho Measurements:
Die | Module | Temp | Reps | Test(s) | Data(test_rep)
#3 | A6 | 25 | 3 | RHO_DV | 81.8967 | 81.8479 | 81.8898 |  | 0.023492 | 0.023478 | 0.02349
Resistor Matching Data:
Die | Module | Temp | Reps | Loop | Width | Test(s) | Data(Loop)
#3 | A6 | 25 | 1 | 1 | 4 | Ra1d_Ra2d_Ra3_Ra4 | 438.8531 | 439.1101 | 429.5225 | 427.5534 |  | 433.7598 | 0.058545 | -0.45949 | -2.149 | -2.6084 | -2.2075 | -2.6669
#3 | A6 | 25 | 1 | 2 | 4 | Ra1d_Ra2d_Ra3_Ra4 | 438.8317 | 439.0886 | 429.4405 | 427.5636 |  | 433.7311 | 0.058525 | -0.43801 | -2.1632 | -2.6011 | -2.2217 | -2.6597
#3 | A6 | 25 | 1 | 3 | 4 | Ra1d_Ra2d_Ra3_Ra4 | 438.8531 | 439.1208 | 429.4508 | 427.5331 |  | 433.7394 | 0.060981 | -0.44755 | -2.1657 | -2.6132 | -2.2266 | -2.6741
#3 | A6 | 25 | 1 | 4 | 4 | Ra1d_Ra2d_Ra3_Ra4 | 438.8531 | 439.0886 | 429.4508 | 427.5738 |  | 433.7416 | 0.053648 | -0.43803 | -2.1657 | -2.6036 | -2.2193 | -2.6573
#3 | A6 | 25 | 1 | 1 | 1 | Rb1d_Rb2d_Rb3_Rb4 | 521.6182 | 531.8049 | 531.4281 | 514.3739 |  | 524.8063 | 1.934 | -3.2615 | 1.8631 | -1.3985 | -0.070878 | -3.3323
#3 | A6 | 25 | 1 | 2 | 1 | Rb1d_Rb2d_Rb3_Rb4 | 521.6031 | 531.8049 | 531.3967 | 514.3592 |  | 524.791 | 1.9369 | -3.2584 | 1.8601 | -1.3985 | -0.076787 | -3.3352
#3 | A6 | 25 | 1 | 3 | 1 | Rb1d_Rb2d_Rb3_Rb4 | 521.6031 | 531.852 | 531.3967 | 514.3739 |  | 524.8064 | 1.9458 | -3.2556 | 1.8601 | -1.3956 | -0.085643 | -3.3412
#3 | A6 | 25 | 1 | 4 | 1 | Rb1d_Rb2d_Rb3_Rb4 | 521.6182 | 531.8049 | 531.4281 | 514.3445 |  | 524.7989 | 1.934 | -3.2672 | 1.8631 | -1.4042 | -0.070878 | -3.338
#3 | A6 | 25 | 1 | 1 | 9 | Rc1d_Rc2d_Rc3_Rc4 | 421.1216 | 420.9542 | 418.3517 | 419.7761 |  | 420.0509 | -0.039759 | 0.3399 | -0.65991 | -0.32002 | -0.62016 | -0.28026
#3 | A6 | 25 | 1 | 2 | 9 | Rc1d_Rc2d_Rc3_Rc4 | 421.161 | 420.964 | 418.3322 | 419.7565 |  | 420.0534 | -0.046786 | 0.33989 | -0.67393 | -0.33404 | -0.62714 | -0.28725
#3 | A6 | 25 | 1 | 3 | 9 | Rc1d_Rc2d_Rc3_Rc4 | 421.1511 | 420.9542 | 418.3711 | 419.7468 |  | 420.0558 | -0.046764 | 0.32828 | -0.66228 | -0.334 | -0.61552 | -0.28724
#3 | A6 | 25 | 1 | 4 | 9 | Rc1d_Rc2d_Rc3_Rc4 | 421.1413 | 420.964 | 418.342 | 419.7272 |  | 420.0436 | -0.042109 | 0.33057 | -0.66691 | -0.33634 | -0.6248 | -0.29423
Resistor Voltage Coef Measurements (self):
DIE | Module | Temp | Reps | VBias | Test | Data(rep)
#3 | A6 | 25 | 5 | 2.16 | Rc1d_Voltage | 421.299 | 421.299 | 421.299 | 421.299 | 421.3072 |  | 421.301
#3 | A6 | 25 | 5 | 1.8 | Rc1d_Voltage | 421.1413 | 421.1413 | 421.1413 | 421.1117 | 421.1413 |  | 421.1339
#3 | A6 | 25 | 5 | 0.9 | Rc1d_Voltage | 420.7574 | 420.718 | 420.7377 | 420.8164 | 420.7377 |  | 420.7525
#3 | A6 | 25 | 5 | 0.36 | Rc1d_Voltage | 420.6099 | 420.6197 | 420.5951 | 420.5509 | 420.5804 |  | 420.5865
#3 | A6 | 25 | 5 | 0.18 | Rc1d_Voltage | 420.5018 | 420.433 | 420.5116 | 420.4822 | 420.6492 |  | 420.519
#3 | A6 | 25 | 5 | -0.18 | Rc1d_Voltage | 420.7082 | 420.8164 | 420.8361 | 420.8853 | 420.718 |  | 420.8139
#3 | A6 | 25 | 5 | -0.36 | Rc1d_Voltage | 420.8853 | 420.8361 | 420.8262 | 420.8459 | 420.7721 |  | 420.8201
#3 | A6 | 25 | 5 | -0.9 | Rc1d_Voltage | 420.7967 | 420.8361 | 420.8754 | 420.8164 | 420.8557 |  | 420.8459
#3 | A6 | 25 | 5 | -1.8 | Rc1d_Voltage | 421.1807 | 421.1906 | 421.1807 | 421.1709 | 421.1709 |  | 421.1783
#3 | A6 | 25 | 5 | -2.16 | Rc1d_Voltage | 421.4223 | 421.4059 | 421.3976 | 421.4059 | 421.4059 |  | 421.4038
Resistor Voltage Coef Measurements (Back bias):
DIE | Module | Temp | Reps | VBias | Test | Data(rep)
#3 | A6 | 25 | 5 | -2.16 | Rc1d_Voltage | 421.1709 | 421.161 | 421.1906 | 421.161 | 421.1511 |  | 421.1659
#3 | A6 | 25 | 5 | -1.8 | Rc1d_Voltage | 421.1314 | 421.1511 | 421.161 | 421.161 | 421.1709 |  | 421.161
#3 | A6 | 25 | 5 | -0.9 | Rc1d_Voltage | 421.161 | 421.1314 | 421.1709 | 421.161 | 421.1413 |  | 421.1511
#3 | A6 | 25 | 5 | -0.36 | Rc1d_Voltage | 421.1314 | 421.161 | 421.1314 | 421.1413 | 421.1314 |  | 421.1413
#3 | A6 | 25 | 5 | 0 | Rc1d_Voltage | 421.1314 | 421.1413 | 421.1314 | 421.1413 | 421.1314 |  | 421.1363
file: MR5.TXT
Poor Man's/LEXX RMAT1 results 18 Feb 2003 17:23:52
Notes: P+ poly SB 25C
Temp: 25 | Back Bias Type: 3 | BB Sign: 1 | Vmax: 1.8
VanderPauw Sheet Rho Measurements:
Die | Module | Temp | Reps | Test(s) | Data(test_rep)
#3 | A7 | 25 | 3 | RHO_DV | 348.3975 | 348.5108 | 348.6241 |  | 0.0246 | 0.024608 | 0.024616
Resistor Matching Data:
Die | Module | Temp | Reps | Loop | Width | Test(s) | Data(Loop)
#3 | A7 | 25 | 1 | 1 | 4 | Ra1d_Ra2d_Ra3_Ra4 | 1923.858 | 1926.555 | 1927.277 | 1927.257 |  | 1926.2368 | 0.14009 | -0.0010377 | 0.17756 | 0.17652 | 0.037469 | 0.036431
#3 | A7 | 25 | 1 | 2 | 4 | Ra1d_Ra2d_Ra3_Ra4 | 1923.899 | 1926.555 | 1927.277 | 1927.277 |  | 1926.252 | 0.13796 | 0 | 0.17543 | 0.17543 | 0.037469 | 0.037469
#3 | A7 | 25 | 1 | 3 | 4 | Ra1d_Ra2d_Ra3_Ra4 | 1923.899 | 1926.597 | 1927.174 | 1927.36 |  | 1926.2575 | 0.14014 | 0.009651 | 0.17008 | 0.17973 | 0.029945 | 0.039596
#3 | A7 | 25 | 1 | 4 | 4 | Ra1d_Ra2d_Ra3_Ra4 | 1923.858 | 1926.597 | 1927.174 | 1927.236 |  | 1926.2162 | 0.14227 | 0.0032171 | 0.17221 | 0.17543 | 0.029945 | 0.033162
#3 | A7 | 25 | 1 | 1 | 1 | Rb1d_Rb2d_Rb3_Rb4 | 2336.327 | 2293.841 | 2317.945 | 2336.115 |  | 2321.057 | -1.8352 | 0.78082 | -0.7899 | -0.0090745 | 1.0453 | 1.8261
#3 | A7 | 25 | 1 | 2 | 1 | Rb1d_Rb2d_Rb3_Rb4 | 2336.358 | 2293.783 | 2317.736 | 2336.206 |  | 2321.0208 | -1.839 | 0.79374 | -0.80024 | -0.0065061 | 1.0388 | 1.8325
#3 | A7 | 25 | 1 | 3 | 1 | Rb1d_Rb2d_Rb3_Rb4 | 2336.327 | 2293.753 | 2317.796 | 2335.963 |  | 2320.9597 | -1.839 | 0.78075 | -0.79633 | -0.015581 | 1.0427 | 1.8234
#3 | A7 | 25 | 1 | 4 | 1 | Rb1d_Rb2d_Rb3_Rb4 | 2336.327 | 2293.783 | 2317.796 | 2335.963 |  | 2320.9673 | -1.8377 | 0.78075 | -0.79633 | -0.015581 | 1.0414 | 1.8221
#3 | A7 | 25 | 1 | 1 | 9 | Rc1d_Rc2d_Rc3_Rc4 | 1833.349 | 1831.688 | 1830.906 | 1832.08 |  | 1832.0058 | -0.09064 | 0.064101 | -0.13334 | -0.069242 | -0.042702 | 0.021399
#3 | A7 | 25 | 1 | 2 | 9 | Rc1d_Rc2d_Rc3_Rc4 | 1833.367 | 1831.67 | 1830.943 | 1832.248 |  | 1832.057 | -0.092605 | 0.071249 | -0.1323 | -0.061054 | -0.039698 | 0.031551
#3 | A7 | 25 | 1 | 3 | 9 | Rc1d_Rc2d_Rc3_Rc4 | 1833.33 | 1831.67 | 1830.831 | 1832.08 |  | 1831.9778 | -0.090587 | 0.068197 | -0.1364 | -0.068205 | -0.045816 | 0.022381
#3 | A7 | 25 | 1 | 4 | 9 | Rc1d_Rc2d_Rc3_Rc4 | 1833.405 | 1831.763 | 1830.868 | 1832.154 |  | 1832.0475 | -0.0896 | 0.070215 | -0.13847 | -0.068257 | -0.048872 | 0.021343
Resistor Voltage Coef Measurements (self):
DIE | Module | Temp | Reps | VBias | Test | Data(rep)
#3 | A7 | 25 | 5 | 2.16 | Rc1d_Voltage | 1832.838 | 1832.994 | 1832.838 | 1832.838 | 1832.838 |  | 1832.877
#3 | A7 | 25 | 5 | 1.8 | Rc1d_Voltage | 1833.33 | 1833.33 | 1833.367 | 1833.405 | 1833.33 |  | 1833.358
#3 | A7 | 25 | 5 | 0.9 | Rc1d_Voltage | 1833.591 | 1833.703 | 1833.703 | 1833.629 | 1833.741 |  | 1833.694
#3 | A7 | 25 | 5 | 0.36 | Rc1d_Voltage | 1833.461 | 1833.741 | 1833.461 | 1833.554 | 1833.461 |  | 1833.5542
#3 | A7 | 25 | 5 | 0.18 | Rc1d_Voltage | 1833.293 | 1833.349 | 1833.591 | 1833.461 | 1833.199 |  | 1833.4
#3 | A7 | 25 | 5 | -0.18 | Rc1d_Voltage | 1834.993 | 1833.946 | 1834.395 | 1834.619 | 1834.638 |  | 1834.3995
#3 | A7 | 25 | 5 | -0.36 | Rc1d_Voltage | 1834.488 | 1834.862 | 1834.488 | 1834.488 | 1834.301 |  | 1834.5348
#3 | A7 | 25 | 5 | -0.9 | Rc1d_Voltage | 1834.189 | 1834.227 | 1834.04 | 1834.189 | 1834.189 |  | 1834.1613
#3 | A7 | 25 | 5 | -1.8 | Rc1d_Voltage | 1833.647 | 1833.685 | 1833.647 | 1833.629 | 1833.629 |  | 1833.6475
#3 | A7 | 25 | 5 | -2.16 | Rc1d_Voltage | 1833.461 | 1833.616 | 1833.616 | 1833.616 | 1833.616 |  | 1833.616
Resistor Voltage Coef Measurements (Back bias):
DIE | Module | Temp | Reps | VBias | Test | Data(rep)
#3 | A7 | 25 | 5 | 2.16 | Rc1d_Voltage | 1833.647 | 1833.647 | 1833.61 | 1833.61 | 1833.647 |  | 1833.6285
#3 | A7 | 25 | 5 | 1.8 | Rc1d_Voltage | 1833.61 | 1833.573 | 1833.61 | 1833.554 | 1833.554 |  | 1833.5728
#3 | A7 | 25 | 5 | 0.9 | Rc1d_Voltage | 1833.498 | 1833.479 | 1833.479 | 1833.479 | 1833.517 |  | 1833.4885
#3 | A7 | 25 | 5 | 0.36 | Rc1d_Voltage | 1833.442 | 1833.405 | 1833.405 | 1833.367 | 1833.405 |  | 1833.3955
#3 | A7 | 25 | 5 | 0 | Rc1d_Voltage | 1833.311 | 1833.386 | 1833.349 | 1833.423 | 1833.423 |  | 1833.3953